## Sheet1
0°
| #1 |  |  |  |  | #2 |  |  |  |  | #3
| stress | avg strain | % bend |  |  | stress | avg strain | % bend |  |  | stress | avg strain | % bend
lower | 23779.25 | 0.002001 | 0.02502503 |  | lower | 11247.02 | 0.000999 | 0.02502503 |  | lower | 10719.45 | 0.001001 | 0.08291708
mid | 35605.29 | 0.003 | 0.063 |  | mid | 22743.66 | 0.001999 | 0.01950975 |  | mid | 21880.52 | 0.002002 | 0.02897103
upper | 47431.33 | 0.004 | 0.009996668 |  | upper | 34309.65 | 0.003001 | 0.009996668 |  | upper | 33443.07 | 0.003003 | 0.0003330003
end | 93435.63 | 0.008098 | 0.001481847 |  | end | 92389.19 | 0.0080955 | 0.01451424 |  | end | 83922.17 | 0.007349 | 0.03946115
mod | 11831958.7 |  |  |  | mod | 11519794.3 |  |  |  | mod | 11350461.0 |  |  |  | Value | s.d | %RSD
[14 empty] | Strength | 87779.62 | 9947.39 | 11.33223
[14 empty] | Modulus | 11654743.8 | 224115 | 1.922951
|  |  |  | #4 |  |  |  |  | #7 |  |  |  |  | Strain | 0.0075826 | 0.000830162 | 10.94825
|  |  |  | stress | avg strain | % bend |  |  | stress | avg strain | % bend
|  |  | lower | 11831.79 | 0.001004 | 0.08266932 |  | lower | 13118.76 | 0.001069 | 0.09541628
|  |  | mid | 23456.23 | 0.001997 | 0.04156234 |  | mid | 24383.65 | 0.0020065 | 0.06204834
|  |  | upper | 35106.59 | 0.0029975 | 0.02919099 |  | upper | 36060.51 | 0.0029975 | 0.06922435
|  |  | end | 72182.98 | 0.0062215 | 0.01727879 |  | end | 96968.14 | 0.008149 | 0.02577003
|  |  | mod | 11675345.2 |  |  |  | mod | 11896159.9
90°
| #2 |  |  |  |  | #3 |  |  |  |  | #4
| stress | avg strain | % bend |  |  | stress | avg strain | % bend |  |  | stress | avg strain | % bend
lower | 3109.393 | 0.0029965 | 0.08860337 |  | lower | 1052.488 | 0.0010015 | 0.03844234 |  | lower | 5167.436 | 0.005022 | 0.08900836
mid | 4182.546 | 0.0040085 | 0.05351129 |  | mid | 2227.993 | 0.0020005 | 0.05223694 |  | mid | 6206.32 | 0.006014 | 0.07831726
upper | 5104.357 | 0.0050115 | 0.03761349 |  | upper | 3253.144 | 0.003003 | 0.04761905 |  | upper | 7285.68 | 0.006999 | 0.0712959
end | 24847.63 | 0.0437515 | 0.2080043 |  | end | 25669.76 | 0.052059 | 0.2477766 |  | end | 25297.5 | 0.0546225 | 0.3030894
mod | 990056.8 |  |  |  | mod | 1099503.4 |  |  |  | mod | 1071443.5 |  |  |  | Value | s.d | %RSD
[14 empty] | Strength | 24939.61 | 611.449 | 2.451718
[14 empty] | Modulus | 1043426.9 | 43207.3 | 4.140904
|  |  |  | #5 |  |  |  |  | #6 |  |  |  |  | Strain | 0.0479491 | 0.00505886 | 10.55048
|  |  |  | stress | avg strain | % bend |  |  | stress | avg strain | % bend
|  |  | lower | 967.472 | 0.001018 | 0.04027505 |  | lower | 5261.905 | 0.005018 | 0.0834994
|  |  | mid | 1948.018 | 0.0020245 | 0.02000494 |  | mid | 6240.25 | 0.0060005 | 0.06924423
|  |  | upper | 2980.86 | 0.0029965 | 0.01485066 |  | upper | 7324.361 | 0.007004 | 0.06082239 | [6 empty] | Sample # | 2 | 3 | 4 | 5 | 6
|  |  | end | 24847.63 | 0.0437515 | 0.2080043 |  | end | 24035.54 | 0.045561 | 0.1862119 | [6 empty] | yield stress | 19850 | 17700 | 17300 | 18420 | 17750
[22 empty] | avg | 18204
|  |  | mod | 1017633.4 |  |  |  | mod | 1038497.2 | [12 empty] | s.d | 1004.2