## MSEG410-610_4X_Flex
| THICK(in) | WIDTH(in) | Max Load(lbs) | Notes
1 | 0.1505 | 0.498 | 1121
| 0.15165 | 0.499
| 0.1534 | 0.4995
Average | 0.15185 | 0.4988333
2 | 0.1543 | 0.499 | 1140
| 0.15255 | 0.499
| 0.15095 | 0.499
Average | 0.1526 | 0.499
1143.429
3 | 0.1508 | 0.5 | 1142
| 0.15225 | 0.4995
| 0.15375 | 0.5
Average | 0.1522667 | 0.4998333
4 | 0.1501 | 0.497 | 1178
| 0.15155 | 0.497
| 0.1536 | 0.496
Average | 0.15175 | 0.4966667
5 | 0.14975 | 0.4995 | 1101
| 0.151 | 0.4995
| 0.15305 | 0.499
Average | 0.1512667 | 0.4993333
6 | 0.14935 | 0.4985 | 1147
| 0.1511 | 0.498
| 0.1533 | 0.497
Average | 0.15125 | 0.4978333
7 | 0.14905 | 0.525 | 1175
| 0.1506 | 0.5245
| 0.1532 | 0.524
Average | 0.15095 | 0.5245

## MSEG410-610_8X_Flex
| THICK(in) | WIDTH(in) | Max Load(lbs) | Notes
1 | 0.12885 | 0.499 | 705
| 0.13755 | 0.4995
| 0.1475 | 0.498
Average | 0.1379667 | 0.4988333
2 | 0.1273 | 0.4985 | 767
| 0.1388 | 0.4985
| 0.14715 | 0.4985
Average | 0.13775 | 0.4985
3 | 0.1297 | 0.4985 | 699
| 0.1372 | 0.498
| 0.14505 | 0.499
Average | 0.1373167 | 0.4985
683
4 | 0.1275 | 0.498 | 685
| 0.13625 | 0.498
| 0.1423 | 0.497
Average | 0.13535 | 0.4976667
5 | 0.1238 | 0.498 | 678
| 0.13055 | 0.4985
| 0.13885 | 0.4985
Average | 0.1310667 | 0.4983333
6 | 0.122 | 0.497 | 633
| 0.1287 | 0.497
| 0.13495 | 0.497
Average | 0.12855 | 0.497
7 | 0.1156 | 0.5205 | 614
| 0.12295 | 0.5235
0.525
Average | 0.119275 | 0.523

## MSEG410-610_12X_Flex
| THICK(in) | WIDTH(in) | Max Load(lbs) | Notes
1 | 0.1551 | 0.4985 | 615
| 0.1515 | 0.499
| 0.13775 | 0.4985
Average | 0.1481167 | 0.4986667
2 | 0.15565 | 0.499 | 596
| 0.1511 | 0.499
| 0.138 | 0.498
Average | 0.14825 | 0.4986667
598.2857
3 | 0.1546 | 0.499 | 626
| 0.1504 | 0.499
| 0.1395 | 0.499
Average | 0.1481667 | 0.499
4 | 0.15475 | 0.4955 | 585
| 0.15 | 0.496
| 0.1386 | 0.496
Average | 0.1477833 | 0.4958333
5 | 0.1541 | 0.501 | 573
| 0.15045 | 0.501
| 0.13955 | 0.5015
Average | 0.1480333 | 0.5011667
6 | 0.15415 | 0.4995 | 591
| 0.1506 | 0.4995
| 0.1384 | 0.499
Average | 0.1477167 | 0.4993333
7 | 0.1547 | 0.5215 | 602
| 0.15045 | 0.52
| 0.13855 | 0.5185
Average | 0.1479 | 0.52

## MSEG410-610_16x_Flex
| THICK(in) | WIDTH(in) | Max Load(lbs) | Notes
1 | 0.15675 | 0.5 | 506
| 0.1511 | 0.4995
| 0.13635 | 0.499
Average | 0.1480667 | 0.4995
2 | 0.1559 | 0.498 | 464
| 0.151 | 0.4985
| 0.1361 | 0.498
Average | 0.1476667 | 0.4981667
450
3 | 0.1554 | 0.499 | 456
| 0.1498 | 0.5
| 0.1372 | 0.4995
Average | 0.1474667 | 0.4995
4 | 0.155 | 0.496 | 427
| 0.1499 | 0.496
| 0.1357 | 0.4955
Average | 0.1468667 | 0.4958333
5 | 0.1543 | 0.5 | 472
| 0.1493 | 0.5
| 0.1378 | 0.5
Average | 0.1471333 | 0.5
6 | 0.15425 | 0.499 | 431
| 0.14995 | 0.499
| 0.13705 | 0.499
Average | 0.1470833 | 0.499
7 | 0.1544 | 0.52 | 394
| 0.15 | 0.52
| 0.1373 | 0.52
Average | 0.1472333 | 0.52

## MSEG410-610-32x_Flex
| THICK(in) | WIDTH(in) | Max Load(lbs) | Notes
1 | 0.1485 | 0.495 | 243
| 0.1547 | 0.496
| 0.1427 | 0.498
Average | 0.1486333 | 0.4963333
2 | 0.1482 | 0.498 | 244
| 0.1539 | 0.4975
| 0.14095 | 0.498
Average | 0.1476833 | 0.4978333 |  |  | 235.2857
3 | 0.1469 | 0.4975 | 243
| 0.15195 | 0.496
| 0.13915 | 0.4965
Average | 0.146 | 0.4966667
4 | 0.14475 | 0.5 | 268
| 0.14925 | 0.501
| 0.1392 | 0.5005
Average | 0.1444 | 0.5005
5 | 0.14125 | 0.4955 | 207
| 0.14585 | 0.4945
| 0.1333 | 0.4955
Average | 0.1401333 | 0.4951667
6 | 0.138 | 0.498 | 251
| 0.1416 | 0.501
| 0.1312 | 0.498
Average | 0.1369333 | 0.499
7 | 0.13275 | 0.513 | 191
| 0.1369 | 0.515
| 0.12805 | 0.515
Average | 0.1325667 | 0.5143333

## avg
Avg Width/Thickness (in.) | 4x | 8x | 12x | 16x | 32x
Sample 1 Thickness | 0.15185 | 0.1379667 | 0.1481167 | 0.1480667 | 0.1486333
Sample 1 Width | 0.4988333 | 0.4988333 | 0.4986667 | 0.4995 | 0.4963333
Sample 2 Thickness | 0.1526 | 0.13775 | 0.14825 | 0.1476667 | 0.1476833
Sample 2 Width | 0.499 | 0.4985 | 0.4986667 | 0.4981667 | 0.4978333
Sample 3 Thickness | 0.1522667 | 0.1373167 | 0.1481667 | 0.1474667 | 0.146
Sample 3 Width | 0.4998333 | 0.4985 | 0.499 | 0.4995 | 0.4966667
Sample 4 Thickness | 0.15175 | 0.13535 | 0.1477833 | 0.1468667 | 0.1444
Sample 4 Width | 0.4966667 | 0.4976667 | 0.4958333 | 0.4958333 | 0.5005
Sample 5 Thickness | 0.1512667 | 0.1310667 | 0.1480333 | 0.1471333 | 0.1401333
Sample 5 Width | 0.4993333 | 0.4983333 | 0.5011667 | 0.5 | 0.4951667
Sample 6 Thickness | 0.15125 | 0.12855 | 0.1477167 | 0.1470833 | 0.1369333
Sample 6 Width | 0.4978333 | 0.497 | 0.4993333 | 0.499 | 0.499
Sample 7 Thickness | 0.15095 | 0.119275 | 0.1479 | 0.1472333 | 0.1325667
Sample 7 Width | 0.5245 | 0.523 | 0.52 | 0.52 | 0.5143333
Width/Thickness (in.) | 4x | 8x | 12x | 16x | 32x
avg t | 0.1517048 | 0.1324679 | 0.1479952 | 0.1473595 | 0.1423357 | span --> | 0.6 | 1 | 1.8 | 2.4 | 4.5
avg w | 0.5022857 | 0.5016905 | 0.5018095 | 0.5017143 | 0.4999762
R | 0.00404546 | 0.0141299 | 0.03551886 | 0.0628734 | 0.2429196
avg Max Load | 1143.429 | 683 | 598.2857 | 450 | 235.2857
SBS | 11254.35 | 7707.892 | 6042.035 | 4564.982 | 2479.668