## 4th #1
Specimen 1
Time sec | Extension in | Load lbf | Load lbf | max
0 | 3.33786e-06 | 1.854512 | 2.026981616 | 12335.24824
0.0018 | 2.598762e-05 | 2.977404 | 3.254302572
0.09999999 | -8.821487e-06 | 1.983149 | 2.167581857
0.2 | -2.789497e-05 | 2.403898 | 2.627460514
0.3 | 5.316734e-05 | 2.773729 | 3.031685797
0.4 | 6.747246e-05 | 1.827713 | 1.997690309
0.5 | 3.814697e-05 | 3.435672 | 3.755189496
0.5999999 | 3.814697e-06 | 5.601056 | 6.121954208
0.7 | 0.000109911 | 8.937571 | 9.768765103
0.7999999 | 0.0001609325 | 15.90271 | 17.38166203
0.9 | 0.0002810955 | 22.86249 | 24.98870157
1 | 0.0002288818 | 31.29892 | 34.20971956
1.1 | 0.0002698898 | 43.51136 | 47.55791648
1.2 | 0.000472784 | 57.09325 | 62.40292225
1.3 | 0.0005161762 | 68.74292 | 75.13601156
1.4 | 0.0005784035 | 84.64563 | 92.51767359
1.5 | 0.0008616447 | 99.18425 | 108.4084
1.6 | 0.0008227825 | 112.2034 | 122.6383162
1.7 | 0.0009558201 | 126.7393 | 138.5260549
1.8 | 0.001085997 | 140.9001 | 154.0038093
1.9 | 0.001215935 | 153.82 | 168.12526
2 | 0.001320124 | 166.6274 | 182.1237482
2.1 | 0.001497507 | 181.6993 | 198.5973349
2.2 | 0.001649141 | 193.5875 | 211.5911375
2.3 | 0.001692533 | 207.3784 | 226.6645912
2.4 | 0.001832247 | 219.9741 | 240.4316913
2.5 | 0.001955509 | 231.002 | 252.485186
2.6 | 0.00205946 | 243.5093 | 266.1556649
2.7 | 0.002146959 | 257.5628 | 281.5161404
2.8 | 0.002232313 | 270.5846 | 295.7489678
2.9 | 0.002449036 | 284.2737 | 310.7111541
3 | 0.00257349 | 296.5076 | 324.0828068
3.1 | 0.002575159 | 306.3188 | 334.8064484
3.2 | 0.002709866 | 317.1484 | 346.6432012
3.3 | 0.002615213 | 329.2912 | 359.9152816
3.4 | 0.002835512 | 339.566 | 371.145638
3.5 | 0.002859354 | 351.4703 | 384.1570379
3.6 | 0.002916574 | 361.0805 | 394.6609865
3.7 | 0.003085613 | 370.0288 | 404.4414784
3.8 | 0.003144264 | 379.288 | 414.561784
3.9 | 0.003193617 | 388.984 | 425.159512
4 | 0.003270149 | 397.3829 | 434.3395097
4.1 | 0.003401756 | 407.9927 | 445.9360211
4.2 | 0.003393412 | 417.8522 | 456.7124546
4.3 | 0.003480434 | 425.8357 | 465.4384201
4.4 | 0.003604412 | 435.5799 | 476.0888307
4.5 | 0.00364089 | 443.3089 | 484.5366277
4.6 | 0.003760099 | 451.2522 | 493.2186546
4.7 | 0.00378871 | 461.2671 | 504.1649403
4.8 | 0.003859997 | 471.022 | 514.827046
4.9 | 0.003970623 | 480.5331 | 525.2226783
5 | 0.004132748 | 491.6253 | 537.3464529
5.1 | 0.004264593 | 502.1119 | 548.8083067
5.2 | 0.004211664 | 513.0889 | 560.8061677
5.3 | 0.004347563 | 523.621 | 572.317753
5.4 | 0.004467726 | 535.3993 | 585.1914349
5.5 | 0.004552364 | 544.2297 | 594.8430621
5.6 | 0.004653215 | 554.8288 | 606.4278784
5.7 | 0.004705191 | 564.8062 | 617.3331766
5.8 | 0.004835367 | 573.6259 | 626.9731087
5.9 | 0.004956007 | 583.9892 | 638.3001956
6 | 0.005057812 | 593.7682 | 648.9886426
6.1 | 0.005033255 | 602.2449 | 658.2536757
6.2 | 0.005200624 | 612.7154 | 669.6979322
6.3 | 0.005319357 | 621.945 | 679.785885
6.4 | 0.005396366 | 630.5449 | 689.1855757
6.5 | 0.005503654 | 639.6272 | 699.1125296
6.6 | 0.005560398 | 647.8948 | 708.1490164
6.7 | 0.005574942 | 655.6532 | 716.6289476
6.8 | 0.00575304 | 666.0031 | 727.9413883
6.9 | 0.005721569 | 674.193 | 736.892949
7 | 0.005997419 | 681.9192 | 745.3376856
7.1 | 0.005824089 | 692.111 | 756.477323
7.2 | 0.005712032 | 702.3698 | 767.6901914
7.3 | 0.006126642 | 709.4716 | 775.4524588
7.4 | 0.006143093 | 719.0416 | 785.9124688
7.5 | 0.006091118 | 727.931 | 795.628583
7.6 | 0.006434441 | 735.7162 | 804.1378066
7.7 | 0.006467819 | 745.1978 | 814.5011954
7.8 | 0.00641799 | 753.9182 | 824.0325926
7.9 | 0.006539822 | 762.2073 | 833.0925789
8 | 0.006565094 | 772.0185 | 843.8162205
8.1 | 0.006685257 | 781.3232 | 853.9862576
8.2 | 0.006705999 | 787.3531 | 860.5769383
8.3 | 0.006803036 | 795.7413 | 869.7452409
8.4 | 0.006857872 | 803.9016 | 878.6644488
8.5 | 0.006984711 | 811.6493 | 887.1326849
8.599999 | 0.006893158 | 821.2381 | 897.6132433
8.7 | 0.007081747 | 830.9716 | 908.2519588
8.8 | 0.007154226 | 839.1642 | 917.2064706
8.9 | 0.007326126 | 848.7315 | 927.6635295
9 | 0.007346153 | 857.9746 | 937.7662378
9.099999 | 0.007392645 | 867.0274 | 947.6609482
9.2 | 0.007503986 | 877.3827 | 958.9792911
9.3 | 0.007609367 | 887.2663 | 969.7820659
9.4 | 0.007791519 | 896.3057 | 979.6621301
9.5 | 0.007717371 | 907.2103 | 991.5808579
9.599999 | 0.007766724 | 917.5388 | 1002.87
9.7 | 0.007744789 | 926.4067 | 1012.563
9.8 | 0.007922411 | 938.2948 | 1025.556
9.9 | 0.007972717 | 948.7332 | 1036.965
10 | 0.008250952 | 958.7588 | 1047.923
10.1 | 0.008261442 | 970.864 | 1061.154352
10.2 | 0.008389234 | 982.235 | 1073.582855
10.3 | 0.008416653 | 992.2686 | 1084.55
10.4 | 0.008642673 | 1004.39 | 1097.79827
10.5 | 0.00868988 | 1015.758 | 1110.223494
10.6 | 0.008868694 | 1025.808 | 1121.208144
10.7 | 0.008949757 | 1037.19 | 1133.64867
10.8 | 0.008933306 | 1048.451 | 1145.956943
10.9 | 0.009106159 | 1058.881 | 1157.356933
11 | 0.009182215 | 1069.853 | 1169.349329
11.1 | 0.009303331 | 1080.618 | 1181.115474
11.2 | 0.009401798 | 1089.746 | 1191.092378
11.3 | 0.009554863 | 1099.972 | 1202.269396
11.4 | 0.009707451 | 1109.663 | 1212.861659
11.5 | 0.009574413 | 1119.689 | 1223.820077
11.6 | 0.009775638 | 1130.044 | 1235.138092
11.7 | 0.009861469 | 1140.003 | 1246.023279
11.8 | 0.009895086 | 1147.857 | 1254.607701
11.9 | 0.009957313 | 1157.326 | 1264.957318
12 | 0.00996542 | 1167.115 | 1275.656695
12.1 | 0.01015067 | 1175.504 | 1284.825872
12.2 | 0.01024032 | 1184.326 | 1294.468318
12.3 | 0.01030183 | 1192.837 | 1303.770841
12.4 | 0.01027417 | 1201.11 | 1312.81323
12.5 | 0.01037621 | 1210.801 | 1323.405493
12.6 | 0.01050186 | 1219.838 | 1333.282934
12.7 | 0.01055074 | 1225.701 | 1339.691193
12.8 | 0.01072764 | 1235.389 | 1350.280177
12.9 | 0.01079631 | 1244.166 | 1359.873438
13 | 0.01087069 | 1251.887 | 1368.312491
13.1 | 0.01099181 | 1261.248 | 1378.544064
13.2 | 0.01089501 | 1269.537 | 1387.603941
13.3 | 0.01098967 | 1275.572 | 1394.200196
13.4 | 0.01126361 | 1284.277 | 1403.714761
13.5 | 0.01127791 | 1291.904 | 1412.051072
13.6 | 0.0112586 | 1300.297 | 1421.224621
13.7 | 0.01143956 | 1310.537 | 1432.416941
13.8 | 0.01144218 | 1320.659 | 1443.480287
13.9 | 0.01138139 | 1327.992 | 1451.495256
14 | 0.01145649 | 1337.956 | 1462.385908
14.1 | 0.01156497 | 1347.914 | 1473.270002
14.2 | 0.01165771 | 1356.227 | 1482.356111
14.3 | 0.01174378 | 1365.87 | 1492.89591
14.4 | 0.01189375 | 1374.18 | 1501.97874
14.5 | 0.0119791 | 1382.201 | 1510.745693
14.6 | 0.01201367 | 1391.259 | 1520.646087
14.7 | 0.01220608 | 1401.025 | 1531.320325
14.8 | 0.01219368 | 1408.995 | 1540.031535
14.9 | 0.01229382 | 1420.283 | 1552.369319
15 | 0.01240039 | 1429.845 | 1562.820585
15.1 | 0.01250386 | 1440.484 | 1574.449012
15.2 | 0.0125916 | 1452.383 | 1587.454619
15.3 | 0.01267076 | 1463.548 | 1599.657964
15.4 | 0.01282883 | 1473.287 | 1610.302691
15.5 | 0.01298714 | 1486.234 | 1624.453762
15.6 | 0.01305675 | 1497.275 | 1636.521575
15.7 | 0.01307583 | 1506.631 | 1646.747683
15.8 | 0.01311684 | 1518.012 | 1659.187116
15.9 | 0.01334381 | 1527.617 | 1669.685381
16 | 0.01337147 | 1534.451 | 1677.154943
16.1 | 0.01343799 | 1544.418 | 1688.048874
16.2 | 0.01334929 | 1553.682 | 1698.174426
16.3 | 0.01362562 | 1560.527 | 1705.656011
16.4 | 0.01363254 | 1570.148 | 1716.171764
16.5 | 0.01380658 | 1579.466 | 1726.356338
16.6 | 0.01386476 | 1585.67 | 1733.13731
16.7 | 0.01393342 | 1594.589 | 1742.885777
16.8 | 0.01397276 | 1603.674 | 1752.815682
16.9 | 0.01407075 | 1611.955 | 1761.866815
17 | 0.01422667 | 1622.184 | 1773.047112
17.1 | 0.01420808 | 1630.977 | 1782.657861
17.2 | 0.01433825 | 1639.378 | 1791.840154
17.3 | 0.01445556 | 1649.299 | 1802.683807
17.4 | 0.01449251 | 1658.693 | 1812.951449
17.5 | 0.01462126 | 1667.609 | 1822.696637
17.6 | 0.01461554 | 1677.313 | 1833.303109
17.7 | 0.01479292 | 1687.052 | 1843.947836
17.8 | 0.01488399 | 1695.335 | 1853.001155
17.9 | 0.01494837 | 1704.495 | 1863.013035
18 | 0.01509309 | 1712.72 | 1872.00296
18.1 | 0.01521397 | 1719.342 | 1879.240806
18.2 | 0.01511836 | 1728.411 | 1889.153223
18.3 | 0.01526475 | 1735.612 | 1897.023916
18.4 | 0.01541281 | 1741.569 | 1903.534917
18.5 | 0.01545572 | 1750.847 | 1913.675771
18.6 | 0.01560712 | 1757.523 | 1920.972639
18.7 | 0.01556849 | 1763.719 | 1927.744867
18.8 | 0.01566339 | 1770.781 | 1935.463633
18.9 | 0.01580977 | 1779.758 | 1945.275494
19 | 0.01582599 | 1786.56 | 1952.71008
19.1 | 0.01599479 | 1797.135 | 1964.268555
19.2 | 0.01583314 | 1805.66 | 1973.58638
19.3 | 0.01601887 | 1813.973 | 1982.672489
19.4 | 0.01604938 | 1822.439 | 1991.925827
19.5 | 0.0163734 | 1832.524 | 2002.948732
19.6 | 0.01625133 | 1840.44 | 2011.60092
19.7 | 0.01630926 | 1848.7 | 2020.6291
19.8 | 0.01651192 | 1858.168 | 2030.977624
19.9 | 0.01671886 | 1864.986 | 2038.429698
20 | 0.01670337 | 1872.227 | 2046.344111
20.1 | 0.01678681 | 1880.269 | 2055.134017
20.2 | 0.01688504 | 1886.535 | 2061.982755
20.3 | 0.01681828 | 1894.443 | 2070.626199
20.4 | 0.01691222 | 1901.585 | 2078.432405
20.5 | 0.01700497 | 1909.02 | 2086.55886
20.6 | 0.01714325 | 1917.528 | 2095.858104
20.7 | 0.01723027 | 1926.214 | 2105.351902
20.8 | 0.0173285 | 1933.474 | 2113.287082
20.9 | 0.01738143 | 1943.395 | 2124.130735
21 | 0.01754308 | 1952.209 | 2133.764437
21.1 | 0.01761627 | 1961.141 | 2143.527113
21.2 | 0.01770282 | 1971.583 | 2154.940219
21.3 | 0.01777005 | 1981.924 | 2166.242932
21.4 | 0.01783562 | 1990.414 | 2175.522502
21.5 | 0.01803565 | 2000.759 | 2186.829587
21.6 | 0.01811624 | 2009.967 | 2196.893931
21.7 | 0.0181582 | 2018.128 | 2205.813904
21.8 | 0.01843762 | 2027.226 | 2215.758018
21.9 | 0.01829481 | 2036.228 | 2225.597204
22 | 0.01849246 | 2043.198 | 2233.215414
22.1 | 0.01841736 | 2052.315 | 2243.180295
22.2 | 0.01857185 | 2059.356 | 2250.876108
22.3 | 0.0186801 | 2065.9 | 2258.0287
22.4 | 0.01873851 | 2073.704 | 2266.558472
22.5 | 0.01883554 | 2082.006 | 2275.632558
22.6 | 0.01889396 | 2089.336 | 2283.644248
22.7 | 0.01898003 | 2097.821 | 2292.918353
22.8 | 0.01908398 | 2106.461 | 2302.361873
22.9 | 0.01905107 | 2113.745 | 2310.323285
23 | 0.01919532 | 2122.562 | 2319.960266
23.1 | 0.01928949 | 2130.744 | 2328.903192
23.2 | 0.01936197 | 2138.891 | 2337.807863
23.3 | 0.01948523 | 2148.67 | 2348.49631
23.4 | 0.01957536 | 2157.388 | 2358.025084
23.5 | 0.01968527 | 2164.768 | 2366.091424
23.6 | 0.01977968 | 2173.564 | 2375.705452
23.7 | 0.01984692 | 2181.828 | 2384.738004
23.8 | 0.01990557 | 2187.593 | 2391.039149
23.9 | 0.01991725 | 2195.52 | 2399.70336
24 | 0.02007699 | 2202.928 | 2407.800304
24.1 | 0.02006793 | 2209.397 | 2414.870921
24.2 | 0.02011919 | 2218.739 | 2425.081727
24.3 | 0.0202024 | 2227.133 | 2434.256369
24.4 | 0.02024436 | 2234.955 | 2442.805815
24.5 | 0.02038002 | 2242.861 | 2451.447073
24.6 | 0.02040625 | 2250.96 | 2460.29928
24.7 | 0.02049589 | 2256.7 | 2466.5731
24.8 | 0.02046728 | 2265.139 | 2475.796927
24.9 | 0.02069569 | 2272.241 | 2483.559413
25 | 0.02069187 | 2279.193 | 2491.157949
25.1 | 0.02100611 | 2287.78 | 2500.54354
25.2 | 0.0209651 | 2295.833 | 2509.345469
25.3 | 0.0211184 | 2302.878 | 2517.045654
25.4 | 0.02122736 | 2310.538 | 2525.418034
25.5 | 0.02129388 | 2318.124 | 2533.709532
25.6 | 0.02128029 | 2324.827 | 2541.035911
25.7 | 0.02145195 | 2333.697 | 2550.730821
25.8 | 0.02151728 | 2341.239 | 2558.974227
25.9 | 0.02156258 | 2349.316 | 2567.802388
26 | 0.02172732 | 2358.007 | 2577.301651
26.1 | 0.02173853 | 2366.966 | 2587.093838
26.2 | 0.02174258 | 2374.834 | 2595.693562
26.3 | 0.02185488 | 2384.329 | 2606.071597
26.4 | 0.0218997 | 2394.074 | 2616.722882
26.5 | 0.02197742 | 2400.572 | 2623.825196
26.6 | 0.02210712 | 2410.051 | 2634.185743
26.7 | 0.02215338 | 2418.032 | 2642.908976
26.8 | 0.02223539 | 2426.597 | 2652.270521
26.9 | 0.02233577 | 2435.259 | 2661.738087
27 | 0.02233005 | 2443.154 | 2670.367322
27.1 | 0.02254581 | 2451.577 | 2679.573661
27.2 | 0.02256632 | 2462.337 | 2691.334341
27.3 | 0.02275062 | 2473.086 | 2703.082998
27.4 | 0.02287841 | 2480.772 | 2711.483796
27.5 | 0.02286148 | 2491.484 | 2723.192012
27.6 | 0.02306533 | 2500.99 | 2733.58207
27.7 | 0.02306509 | 2509.806 | 2743.217958
27.8 | 0.02308607 | 2519.1 | 2753.3763
27.9 | 0.02329946 | 2528.239 | 2763.365227
28 | 0.02334833 | 2536.7 | 2772.6131
28.1 | 0.02345395 | 2544.587 | 2781.233591
28.2 | 0.02352071 | 2552.289 | 2789.651877
28.3 | 0.02361202 | 2560.409 | 2798.527037
28.4 | 0.02366614 | 2568.682 | 2807.569426
28.5 | 0.02375126 | 2577.266 | 2816.951738
28.6 | 0.02386761 | 2583.665 | 2823.945845
28.7 | 0.02392936 | 2591.646 | 2832.669078
28.8 | 0.02398849 | 2598.121 | 2839.746253
28.9 | 0.02404928 | 2603.733 | 2845.880169
29 | 0.02420354 | 2612.252 | 2855.191436
29.1 | 0.02420282 | 2619.434 | 2863.041362
29.2 | 0.02430034 | 2625.542 | 2869.717406
29.3 | 0.02439189 | 2635.452 | 2880.549036
29.4 | 0.02440095 | 2643.345 | 2889.176085
29.5 | 0.02449942 | 2650.503 | 2896.999779
29.6 | 0.0246799 | 2659.998 | 2907.377814
29.7 | 0.02471614 | 2667.877 | 2915.989561
29.8 | 0.02484918 | 2675.651 | 2924.486543
29.9 | 0.02485585 | 2684.669 | 2934.343217
30 | 0.02489901 | 2694.416 | 2944.996688
30.1 | 0.02510262 | 2702.022 | 2953.310046
30.2 | 0.02499986 | 2712.345 | 2964.593085
30.3 | 0.02510071 | 2720.264 | 2973.248552
30.4 | 0.02536035 | 2726.675 | 2980.255775
30.5 | 0.02544093 | 2734.077 | 2988.346161
30.6 | 0.02554083 | 2741.953 | 2996.954629
30.7 | 0.02553606 | 2746.707 | 3002.150751
30.8 | 0.02570558 | 2753.576 | 3009.658568
30.9 | 0.02572799 | 2760.798 | 3017.552214
31 | 0.02575922 | 2766.41 | 3023.68613
31.1 | 0.02590823 | 2775.347 | 3033.454271
31.2 | 0.02595091 | 2782.026 | 3040.754418
31.3 | 0.02603006 | 2790.36 | 3049.86348
31.4 | 0.02600265 | 2800.121 | 3060.532253
31.5 | 0.02615142 | 2809.385 | 3070.657805
31.6 | 0.02630663 | 2818.189 | 3080.280577
31.7 | 0.02646708 | 2828.338 | 3091.373434
31.8 | 0.02652764 | 2836.922 | 3100.755746
31.9 | 0.02667308 | 2845.05 | 3109.63965
32 | 0.02664638 | 2854.665 | 3120.148845
32.1 | 0.02690792 | 2863.426 | 3129.724618
32.2 | 0.02685714 | 2869.394 | 3136.247642
32.3 | 0.02691126 | 2878.972 | 3146.716396
32.4 | 0.02705932 | 2886.356 | 3154.787108
32.5 | 0.02708626 | 2893.214 | 3162.282902
32.6 | 0.02716994 | 2901.974 | 3171.857582
32.7 | 0.027246 | 2910.671 | 3181.363403
32.8 | 0.02734923 | 2917.703 | 3189.049379
32.9 | 0.0273509 | 2927.15 | 3199.37495
33 | 0.02753901 | 2935.382 | 3208.372526
33.1 | 0.02764559 | 2942.776 | 3216.454168
33.2 | 0.02766633 | 2950.845 | 3225.273585
33.3 | 0.02783632 | 2958.652 | 3233.806636
33.4 | 0.02780151 | 2965.727 | 3241.539611
33.5 | 0.02791929 | 2974.41 | 3251.03013
33.6 | 0.02804995 | 2983.219 | 3260.658367
33.7 | 0.02812481 | 2989.672 | 3267.711496
33.8 | 0.0281837 | 2998.216 | 3277.050088
33.9 | 0.02835703 | 3006.741 | 3286.367913
34 | 0.02837849 | 3014.384 | 3294.721712
34.1 | 0.02838206 | 3023.59 | 3304.78387
34.2 | 0.02839208 | 3029.911 | 3311.692723
34.3 | 0.02868342 | 3037.675 | 3320.178775
34.4 | 0.02868819 | 3045.613 | 3328.855009
34.5 | 0.0287807 | 3053.246 | 3337.197878
34.6 | 0.02886057 | 3059.452 | 3343.981036
34.7 | 0.0289607 | 3067.634 | 3352.923962
34.8 | 0.02897978 | 3073.83 | 3359.69619
34.9 | 0.02914238 | 3080.734 | 3367.242262
35 | 0.02913356 | 3088.838 | 3376.099934
35.1 | 0.0292139 | 3094.969 | 3382.801117
35.2 | 0.02931118 | 3100.946 | 3389.333978
35.3 | 0.02943659 | 3109.181 | 3398.334833
35.4 | 0.02955008 | 3117.317 | 3407.227481
35.5 | 0.02967191 | 3124.21 | 3414.76153
35.6 | 0.0296483 | 3133.322 | 3424.720946
35.7 | 0.02976489 | 3141.335 | 3433.479155
35.8 | 0.02983427 | 3149.294 | 3442.178342
35.9 | 0.02988791 | 3157.956 | 3451.645908
36 | 0.02993464 | 3165.411 | 3459.794223
36.1 | 0.03011799 | 3170.56 | 3465.42208
36.2 | 0.03008771 | 3178.318 | 3473.901574
36.3 | 0.03019094 | 3185.524 | 3481.777732
36.4 | 0.03017735 | 3191.385 | 3488.183805
36.5 | 0.03037095 | 3199.766 | 3497.344238
36.6 | 0.03027391 | 3207.259 | 3505.534087
36.7 | 0.0304718 | 3214.76 | 3513.73268
36.8 | 0.03063583 | 3222.172 | 3521.833996
36.9 | 0.03068995 | 3230.067 | 3530.463231
37 | 0.03074098 | 3237.628 | 3538.727404
37.1 | 0.0308156 | 3246.517 | 3548.443081
37.2 | 0.03100228 | 3255.186 | 3557.918298
37.3 | 0.03103256 | 3261.76 | 3565.10368
37.4 | 0.03130078 | 3271.684 | 3575.950612
37.5 | 0.03127718 | 3280.107 | 3585.156951
37.6 | 0.03141642 | 3286.062 | 3591.665766
37.7 | 0.03151083 | 3294.975 | 3601.407675
37.8 | 0.03156233 | 3302.23 | 3609.33739
37.9 | 0.03165603 | 3309.594 | 3617.386242
38 | 0.03161144 | 3319.148 | 3627.828764
38.1 | 0.03174114 | 3327.692 | 3637.167356
38.2 | 0.03185821 | 3335.107 | 3645.271951
38.3 | 0.03203249 | 3345.98 | 3657.15614
38.4 | 0.03194571 | 3355.001 | 3667.016093
38.5 | 0.03208423 | 3362.566 | 3675.284638
38.6 | 0.03211403 | 3372.959 | 3686.644187
38.7 | 0.03225589 | 3382.328 | 3696.884504
38.8 | 0.03242087 | 3389.754 | 3705.001122
38.9 | 0.03244591 | 3397.325 | 3713.276225
39 | 0.03247952 | 3404.619 | 3721.248567
39.1 | 0.0325737 | 3410.017 | 3727.148581
39.2 | 0.0327034 | 3417.582 | 3735.417126
39.3 | 0.03282404 | 3424.612 | 3743.100916
39.4 | 0.03279686 | 3431.872 | 3751.036096
39.5 | 0.03296232 | 3439.828 | 3759.732004
39.6 | 0.0330863 | 3447.967 | 3768.627931
39.7 | 0.03316617 | 3454.943 | 3776.252699
39.8 | 0.03319263 | 3463.439 | 3785.538827
39.9 | 0.03332019 | 3471.181 | 3794.000833
40 | 0.03335428 | 3478.422 | 3801.915246
40.1 | 0.03346467 | 3486.813 | 3811.086609
40.2 | 0.03348756 | 3493.432 | 3818.321176
40.3 | 0.03353977 | 3499.028 | 3824.437604
40.4 | 0.03363323 | 3506.778 | 3832.908354
40.5 | 0.03359961 | 3513.797 | 3840.580121
40.6 | 0.03390598 | 3518.846 | 3846.098678
40.7 | 0.03391194 | 3526.144 | 3854.075392
40.8 | 0.0340023 | 3530.833 | 3859.200469
40.9 | 0.03397179 | 3535.759 | 3864.584587
41 | 0.03407907 | 3543.177 | 3872.692461
41.1 | 0.0342052 | 3549.097 | 3879.163021
41.2 | 0.03424239 | 3554.889 | 3885.493677
41.3 | 0.03429294 | 3562.261 | 3893.551273
41.4 | 0.03441739 | 3569.944 | 3901.948792
41.5 | 0.03449416 | 3576.39 | 3908.99427
41.6 | 0.03459716 | 3585.595 | 3919.055335
41.7 | 0.03467941 | 3595.506 | 3929.888058
41.8 | 0.0348351 | 3603.594 | 3938.728242
41.9 | 0.03494286 | 3614.324 | 3950.456132
42 | 0.03499579 | 3623.28 | 3960.24504
42.1 | 0.0350275 | 3631.548 | 3969.281964
42.2 | 0.03510213 | 3641.453 | 3980.108129
42.3 | 0.03517032 | 3650.447 | 3989.938571
42.4 | 0.03524828 | 3656.956 | 3997.052908
42.5 | 0.03535724 | 3665.082 | 4005.934626
42.6 | 0.03547454 | 3671.739 | 4013.210727
42.7 | 0.03556204 | 3678.715 | 4020.835495
42.8 | 0.03555679 | 3684.444 | 4027.097292
42.9 | 0.03580642 | 3689.421 | 4032.537153
43 | 0.03582954 | 3694.489 | 4038.076477
43.1 | 0.03592873 | 3702.282 | 4046.594226
43.2 | 0.03585672 | 3707.028 | 4051.781604
43.3 | 0.03605986 | 3712.209 | 4057.444437
43.4 | 0.03612828 | 3720.181 | 4066.157833
43.5 | 0.03610945 | 3726.94 | 4073.54542
43.6 | 0.03619194 | 3731.7 | 4078.7481
43.7 | 0.03631401 | 3740.01 | 4087.83093
43.8 | 0.03633261 | 3748.388 | 4096.988084
43.9 | 0.03643846 | 3756.336 | 4105.675248
44 | 0.03655457 | 3766.571 | 4116.862103
44.1 | 0.03663492 | 3777.435 | 4128.736455
44.2 | 0.03676796 | 3787.236 | 4139.448948
44.3 | 0.03680038 | 3798.687 | 4151.964891
44.4 | 0.03689647 | 3809.428 | 4163.704804
44.5 | 0.03714347 | 3817.712 | 4172.759216
44.6 | 0.03718185 | 3825.91 | 4181.71963
44.7 | 0.03729176 | 3834.07 | 4190.63851
44.8 | 0.03731489 | 3841.419 | 4198.670967
44.9 | 0.03743482 | 3849.464 | 4207.464152
45 | 0.03751349 | 3858.061 | 4216.860673
45.1 | 0.03754425 | 3864.882 | 4224.316026
45.2 | 0.03766227 | 3873.615 | 4233.861195
45.3 | 0.03782749 | 3880.31 | 4241.17883
45.4 | 0.03788423 | 3887.187 | 4248.695391
45.5 | 0.03800249 | 3894.296 | 4256.465528
45.6 | 0.03803873 | 3901.063 | 4263.861859
45.7 | 0.03808618 | 3907.321 | 4270.701853
45.8 | 0.03823805 | 3915.197 | 4279.310321
45.9 | 0.03833699 | 3921.688 | 4286.404984
46 | 0.03841829 | 3926.667 | 4291.847031
46.1 | 0.03846455 | 3934.68 | 4300.60524
46.2 | 0.03834748 | 3941.469 | 4308.025617
46.3 | 0.03863597 | 3949.19 | 4316.46467
46.4 | 0.03862071 | 3958.108 | 4326.212044
46.5 | 0.03864789 | 3965.071 | 4333.822603
46.6 | 0.03892493 | 3972.199 | 4341.613507
46.7 | 0.03888178 | 3980.274 | 4350.439482
46.8 | 0.03908467 | 3987.794 | 4358.658842
46.9 | 0.03914309 | 3993.422 | 4364.810246
47 | 0.03914022 | 4000.339 | 4372.370527
47.1 | 0.03925538 | 4009.019 | 4381.857767
47.2 | 0.03938913 | 4014.722 | 4388.091146
47.3 | 0.03957438 | 4024.463 | 4398.738059
47.4 | 0.03958464 | 4031.067 | 4405.956231
47.5 | 0.03962493 | 4038.053 | 4413.591929
47.6 | 0.03973007 | 4045.699 | 4421.949007
47.7 | 0.03978586 | 4052.568 | 4429.456824
47.8 | 0.03984213 | 4058.651 | 4436.105543
47.9 | 0.03991294 | 4066.887 | 4445.107491
48 | 0.040066 | 4074.468 | 4453.393524
48.1 | 0.04018855 | 4080.541 | 4460.031313
48.2 | 0.04025245 | 4088.058 | 4468.247394
48.3 | 0.04033875 | 4094.402 | 4475.181386
48.4 | 0.04034162 | 4100.531 | 4481.880383
48.5 | 0.04046893 | 4107.426 | 4489.416618
48.6 | 0.04067135 | 4113.831 | 4496.417283
48.7 | 0.04074025 | 4119.539 | 4502.656127
48.8 | 0.04041839 | 4127.397 | 4511.244921
48.9 | 0.04058313 | 4133.604 | 4518.029172
49 | 0.04079699 | 4138.269 | 4523.128017
49.1 | 0.04103565 | 4146.081 | 4531.666533
49.2 | 0.04095602 | 4152.216 | 4538.372088
49.3 | 0.04111028 | 4157.158 | 4543.773694
49.4 | 0.04118633 | 4163.512 | 4550.718616
49.5 | 0.04127669 | 4170.975 | 4558.875675
49.6 | 0.04129291 | 4176.464 | 4564.875152
49.7 | 0.04131889 | 4185.042 | 4574.250906
49.8 | 0.04134488 | 4191.611 | 4581.430823
49.9 | 0.04158759 | 4197.646 | 4588.027078
50 | 0.04160237 | 4206.123 | 4597.292439
50.1 | 0.04171467 | 4214.993 | 4606.987349
50.2 | 0.04168558 | 4221.369 | 4613.956317
50.3 | 0.04185939 | 4229.299 | 4622.623807
50.4 | 0.04192662 | 4237.472 | 4631.556896
50.5 | 0.04203653 | 4244.084 | 4638.783812
50.6 | 0.04221606 | 4252.652 | 4648.148636
50.7 | 0.04226875 | 4258.21 | 4654.22353
50.8 | 0.04229331 | 4264.347 | 4660.931271
50.9 | 0.0424242 | 4272.612 | 4669.964916
51 | 0.04243922 | 4278.757 | 4676.681401
51.1 | 0.04248691 | 4286.397 | 4685.031921
51.2 | 0.04252434 | 4294.775 | 4694.189075
51.3 | 0.04265547 | 4303.243 | 4703.444599
51.4 | 0.042696 | 4309.903 | 4710.723979
51.5 | 0.04288197 | 4317.656 | 4719.198008
51.6 | 0.04288769 | 4325.465 | 4727.733245
51.7 | 0.04305482 | 4331.286 | 4734.095598
51.8 | 0.04312444 | 4340.674 | 4744.356682
51.9 | 0.04320049 | 4348.363 | 4752.760759
52 | 0.04331398 | 4355.247 | 4760.284971
52.1 | 0.04333663 | 4364.536 | 4770.437848
52.2 | 0.04340815 | 4371.852 | 4778.434236
52.3 | 0.04347563 | 4378.657 | 4785.872101
52.4 | 0.04365802 | 4387.433 | 4795.464269
52.5 | 0.04387474 | 4394.583 | 4803.279219
52.6 | 0.04383731 | 4401.356 | 4810.682108
52.7 | 0.04400611 | 4408.709 | 4818.718937
52.8 | 0.04408574 | 4417.601 | 4828.437893
52.9 | 0.04415441 | 4425.646 | 4837.231078
53 | 0.04417968 | 4432.727 | 4844.970611
53.1 | 0.04428172 | 4440.437 | 4853.397641
53.2 | 0.04436183 | 4444.77 | 4858.13361
53.3 | 0.04444671 | 4451.173 | 4865.132089
53.4 | 0.04447508 | 4455.721 | 4870.103053
53.5 | 0.04454207 | 4461.927 | 4876.886211
53.6 | 0.04469967 | 4467.408 | 4882.876944
53.7 | 0.0447762 | 4474.963 | 4891.134559
53.8 | 0.04478478 | 4479.714 | 4896.327402
53.9 | 0.044842 | 4488.011 | 4905.396023
54 | 0.0449388 | 4495.842 | 4913.955306
54.1 | 0.0450542 | 4503.863 | 4922.722259
54.2 | 0.04518819 | 4515.341 | 4935.267713
54.3 | 0.04517078 | 4523.271 | 4943.935203
54.4 | 0.04532266 | 4530.989 | 4952.370977
54.5 | 0.04540396 | 4540.404 | 4962.661572
54.6 | 0.04545283 | 4548.816 | 4971.855888
54.7 | 0.04564929 | 4554.476 | 4978.042268
54.8 | 0.04572129 | 4563.548 | 4987.957964
54.9 | 0.04583716 | 4569.044 | 4993.965092
55 | 0.04593062 | 4574.002 | 4999.384186
55.1 | 0.0459547 | 4580.683 | 5006.686519
55.2 | 0.04592419 | 4585.858 | 5012.342794
55.3 | 0.04605746 | 4591.022 | 5017.987046
55.4 | 0.04630637 | 4597.521 | 5025.090453
55.5 | 0.04607701 | 4604.149 | 5032.334857
55.6 | 0.04632831 | 4609.399 | 5038.073107
55.7 | 0.04646277 | 4617.42 | 5046.84006
55.8 | 0.04647827 | 4624.752 | 5054.853936
55.9 | 0.04660678 | 4631.538 | 5062.271034
56 | 0.04674673 | 4639.618 | 5071.102474
56.1 | 0.04679942 | 4648.587 | 5080.905591
56.2 | 0.0468502 | 4657.889 | 5091.072677
56.3 | 0.04695415 | 4666.339 | 5100.308527
56.4 | 0.04704499 | 4674.033 | 5108.718069
56.5 | 0.04714274 | 4680.176 | 5115.432368
56.6 | 0.04717827 | 4686.637 | 5122.494241
56.7 | 0.04746509 | 4693.039 | 5129.491627
56.8 | 0.04741859 | 4699.359 | 5136.399387
56.9 | 0.04752159 | 4706.104 | 5143.771672
57 | 0.04758406 | 4712.568 | 5150.836824
57.1 | 0.04763389 | 4717.537 | 5156.267941
57.2 | 0.04769182 | 4724.724 | 5164.123332
57.3 | 0.04778075 | 4731.936 | 5172.006048
57.4 | 0.04784703 | 4737.178 | 5177.735554
57.5 | 0.04794407 | 4744.02 | 5185.21386
57.6 | 0.04801297 | 4749.923 | 5191.665839
57.7 | 0.04799151 | 4755.86 | 5198.15498
57.8 | 0.04816294 | 4761.986 | 5204.850698
57.9 | 0.04820847 | 4768.131 | 5211.567183
58 | 0.04817939 | 4771.261 | 5214.988273
58.1 | 0.0484128 | 4778.237 | 5222.613041
58.2 | 0.04839015 | 4783.675 | 5228.556775
58.3 | 0.04848123 | 4787.933 | 5233.210769
58.4 | 0.04855561 | 4794.716 | 5240.624588
58.5 | 0.04863048 | 4803.016 | 5249.696488
58.6 | 0.0487566 | 4809.973 | 5257.300489
58.7 | 0.04868984 | 4820.422 | 5268.721246
58.8 | 0.04878306 | 4829.11 | 5278.21723
58.9 | 0.04889893 | 4837.337 | 5287.209341
59 | 0.04896831 | 4846.077 | 5296.762161
59.1 | 0.04911804 | 4854.283 | 5305.731319
59.2 | 0.04937077 | 4859.691 | 5311.642263
59.3 | 0.04935527 | 4866.908 | 5319.530444
59.4 | 0.04947901 | 4872.664 | 5325.821752
59.5 | 0.04961085 | 4879.525 | 5333.320825
59.6 | 0.049721 | 4886.79 | 5341.26147
59.7 | 0.04973984 | 4894.123 | 5349.276439
59.8 | 0.04983616 | 4901.46 | 5357.29578
59.9 | 0.04988861 | 4909.956 | 5366.581908
60 | 0.0499928 | 4917.06 | 5374.34658
60.1 | 0.05015397 | 4923.588 | 5381.481684
60.2 | 0.05025697 | 4932.175 | 5390.867275
60.3 | 0.05028748 | 4940.008 | 5399.428744
60.4 | 0.05045772 | 4944.931 | 5404.809583
60.5 | 0.05046487 | 4952.875 | 5413.492375
60.6 | 0.05059028 | 4959.237 | 5420.446041
60.7 | 0.05062032 | 4964.339 | 5426.022527
60.8 | 0.05059028 | 4971.425 | 5433.767525
60.9 | 0.05099177 | 4978.755 | 5441.779215
61 | 0.05059719 | 4983.471 | 5446.933803
61.1 | 0.05122018 | 4991.739 | 5455.970727
61.2 | 0.05130196 | 4998.214 | 5463.047902
61.3 | 0.05134273 | 5005.538 | 5471.053034
61.4 | 0.05112314 | 5011.847 | 5477.948771
61.5 | 0.05120254 | 5019.155 | 5485.936415
61.6 | 0.05140853 | 5023.33 | 5490.49969
61.7 | 0.05154324 | 5030.962 | 5498.841466
61.8 | 0.05148935 | 5036.625 | 5505.031125
61.9 | 0.05168009 | 5042.634 | 5511.598962
62 | 0.05168366 | 5049.91 | 5519.55163
62.1 | 0.05185604 | 5056.151 | 5526.373043
62.2 | 0.05181813 | 5061.433 | 5532.146269
62.3 | 0.05198812 | 5070.156 | 5541.680508
62.4 | 0.05199695 | 5075.208 | 5547.202344
62.5 | 0.05213141 | 5081.777 | 5554.382261
62.6 | 0.052176 | 5088.9 | 5562.1677
62.7 | 0.05231142 | 5096.171 | 5570.114903
62.8 | 0.05243397 | 5099.751 | 5574.027843
62.9 | 0.05243134 | 5106.748 | 5581.675564
63 | 0.05246353 | 5112.234 | 5587.671762
63.1 | 0.05263233 | 5117.015 | 5592.897395
63.2 | 0.0526011 | 5124.669 | 5601.263217
63.3 | 0.05263662 | 5129.654 | 5606.711822
63.4 | 0.05276966 | 5134.55 | 5612.06315
63.5 | 0.05279946 | 5142.196 | 5620.420228
63.6 | 0.05298948 | 5148.242 | 5627.028506
63.7 | 0.05292869 | 5153.703 | 5632.997379
63.8 | 0.05302811 | 5160.39 | 5640.30627
63.9 | 0.05308056 | 5168.775 | 5649.471075
64 | 0.05320978 | 5174.658 | 5655.901194
64.1 | 0.05328655 | 5182.778 | 5664.776354
64.2 | 0.0533824 | 5190.295 | 5672.992435
64.3 | 0.05346107 | 5198.265 | 5681.703645
64.4 | 0.05357981 | 5206.099 | 5690.266207
64.5 | 0.05366778 | 5214.642 | 5699.603706
64.6 | 0.0537343 | 5221.071 | 5706.630603
64.7 | 0.05385256 | 5228.798 | 5715.076214
64.8 | 0.05390716 | 5235.883 | 5722.820119
64.9 | 0.05400133 | 5242.567 | 5730.125731
65 | 0.05399942 | 5249.741 | 5737.966913
65.1 | 0.05417371 | 5255.948 | 5744.751164
65.2 | 0.05430627 | 5262.763 | 5752.199959
65.3 | 0.05438733 | 5270.181 | 5760.307833
65.4 | 0.05442524 | 5277.538 | 5768.349034
65.5 | 0.0544219 | 5284.061 | 5775.478673
65.6 | 0.05454874 | 5293.127 | 5785.387811
65.7 | 0.05470204 | 5301.303 | 5794.324179
65.79999 | 0.0548594 | 5308.124 | 5801.779532
65.9 | 0.05493712 | 5316.456 | 5810.886408
66 | 0.05505538 | 5324.04 | 5819.17572
66.1 | 0.05505156 | 5330.852 | 5826.621236
66.2 | 0.05509305 | 5339.35 | 5835.90955
66.29999 | 0.0551374 | 5347.714 | 5845.051402
66.4 | 0.05530834 | 5355.818 | 5853.909074
66.5 | 0.05541348 | 5365.268 | 5864.237924
66.6 | 0.05550408 | 5373.396 | 5873.121828
66.7 | 0.0555172 | 5382.012 | 5882.539116
66.79999 | 0.05559778 | 5392.724 | 5894.247332
66.9 | 0.05570674 | 5402.621 | 5905.064753
67 | 0.05587935 | 5409.575 | 5912.665475
67.1 | 0.05595374 | 5418.21 | 5922.10353
67.2 | 0.05610299 | 5425.172 | 5929.712996
67.29999 | 0.05617237 | 5430.063 | 5935.058859
67.4 | 0.05631113 | 5436.474 | 5942.066082
67.5 | 0.05624628 | 5442.889 | 5949.077677
67.6 | 0.05653739 | 5448.654 | 5955.378822
67.7 | 0.05646276 | 5454.732 | 5962.022076
67.79999 | 0.05658984 | 5460.909 | 5968.773537
67.9 | 0.05652499 | 5465.663 | 5973.969659
68 | 0.05674672 | 5470.168 | 5978.893624
68.1 | 0.05681992 | 5475.164 | 5984.354252
68.2 | 0.05688262 | 5480.427 | 5990.106711
68.29999 | 0.0569005 | 5485.94 | 5996.13242
68.4 | 0.05703759 | 5490.871 | 6001.522003
68.5 | 0.05714679 | 5495.07 | 6006.11151
68.6 | 0.05708504 | 5501.609 | 6013.258637
68.7 | 0.05716038 | 5508.178 | 6020.438554
68.79999 | 0.05731392 | 5513.012 | 6025.722116
68.9 | 0.05729985 | 5521.135 | 6034.600555
69 | 0.05746293 | 5527.621 | 6041.689753
69.1 | 0.05758071 | 5533.474 | 6048.087082
69.2 | 0.0576067 | 5539.152 | 6054.293136
69.29999 | 0.05764699 | 5545.129 | 6060.825997
69.4 | 0.05771828 | 5551.451 | 6067.735943
69.5 | 0.05784607 | 5559.539 | 6076.576127
69.6 | 0.05801296 | 5566.659 | 6084.358287
69.7 | 0.05812049 | 5573.681 | 6092.033333
69.79999 | 0.05813909 | 5580.791 | 6099.804563
69.9 | 0.05827904 | 5587.994 | 6107.677442
70 | 0.05835271 | 5592.797 | 6112.927121
70.1 | 0.05825639 | 5600.327 | 6121.157411
70.2 | 0.05842328 | 5607.177 | 6128.644461
70.29999 | 0.05852413 | 5614.665 | 6136.828845
70.4 | 0.05859137 | 5621.201 | 6143.972693
70.5 | 0.05877662 | 5629.252 | 6152.772436
70.6 | 0.05878425 | 5636.118 | 6160.276974
70.7 | 0.05887961 | 5643.544 | 6168.393592
70.79999 | 0.058851 | 5651.718 | 6177.327774
70.9 | 0.05902648 | 5658.849 | 6185.121957
71 | 0.0591352 | 5666.484 | 6193.467012
71.1 | 0.05920744 | 5673.27 | 6200.88411
71.2 | 0.05929446 | 5679.484 | 6207.676012
71.29999 | 0.0593431 | 5688.65 | 6217.69445
71.4 | 0.05940962 | 5692.911 | 6222.351723
71.5 | 0.05959058 | 5698.003 | 6227.917279
71.6 | 0.05969596 | 5705.488 | 6236.098384
71.7 | 0.05969572 | 5711.298 | 6242.448714
71.79999 | 0.05971646 | 5715.194 | 6246.707042
71.9 | 0.05992317 | 5723.299 | 6255.565807
72 | 0.05997419 | 5730.441 | 6263.372013
72.1 | 0.06005764 | 5736.529 | 6270.026197
72.2 | 0.06017709 | 5744.173 | 6278.381089
72.29999 | 0.06030798 | 5751.99 | 6286.92507
72.4 | 0.06032896 | 5758.226 | 6293.741018
72.5 | 0.06043935 | 5765.818 | 6302.039074
72.6 | 0.06043172 | 5772.65 | 6309.50645
72.7 | 0.06059766 | 5778.867 | 6316.301631
72.79999 | 0.06067395 | 5784.993 | 6322.997349
72.9 | 0.06080151 | 5791.589 | 6330.206777
73 | 0.06098509 | 5798.522 | 6337.784546
73.1 | 0.06076574 | 5805.012 | 6344.878116
73.2 | 0.06097841 | 5811.013 | 6351.437209
73.29999 | 0.06105137 | 5819.972 | 6361.229396
73.4 | 0.06124186 | 5827.945 | 6369.943885
73.5 | 0.06127238 | 5834.907 | 6377.553351
73.6 | 0.06118846 | 5839.584 | 6382.665312
73.7 | 0.06166649 | 5846.65 | 6390.38845
73.79999 | 0.06172109 | 5851.716 | 6395.925588
73.9 | 0.06171369 | 5857.826 | 6402.603818
74 | 0.06177616 | 5864.175 | 6409.543275
74.1 | 0.06180024 | 5870.207 | 6416.136251
74.2 | 0.06195712 | 5876.722 | 6423.257146
74.29999 | 0.06195402 | 5883.454 | 6430.615222
74.4 | 0.062006 | 5890.242 | 6438.034506
74.5 | 0.06209397 | 5895.353 | 6443.620829
74.6 | 0.06212449 | 5902.658 | 6451.605194
74.7 | 0.06228042 | 5910.5 | 6460.1765
74.79999 | 0.06236792 | 5917.007 | 6467.288651
74.9 | 0.06253362 | 5924.334 | 6475.297062
75 | 0.06255102 | 5930.227 | 6481.738111
75.1 | 0.06265998 | 5934.635 | 6486.556055
75.2 | 0.062783 | 5939.371 | 6491.732503
75.29999 | 0.06283641 | 5944.621 | 6497.470753
75.4 | 0.06280684 | 5947.574 | 6500.698382
75.5 | 0.06286049 | 5953.414 | 6507.081502
75.6 | 0.06293249 | 5958.125 | 6512.230625
75.7 | 0.06300259 | 5963.051 | 6517.614743
75.79999 | 0.06307149 | 5968.912 | 6524.020816
75.9 | 0.06318736 | 5973.797 | 6529.360121
76 | 0.06329322 | 5979.363 | 6535.443759
76.1 | 0.06339383 | 5985.932 | 6542.623676
76.2 | 0.06336808 | 5991.402 | 6548.602386
76.29999 | 0.0634942 | 5996.67 | 6554.36031
76.4 | 0.06346774 | 6003.855 | 6562.213515
76.5 | 0.06358027 | 6010.418 | 6569.386874
76.6 | 0.06375098 | 6016.909 | 6576.481537
76.7 | 0.06380248 | 6024.826 | 6585.134818
76.79999 | 0.06392693 | 6029.307 | 6590.032551
76.9 | 0.06398678 | 6034.701 | 6595.928193
77 | 0.06397581 | 6041.211 | 6603.043623
77.1 | 0.06417775 | 6047.144 | 6609.528392
77.2 | 0.0641861 | 6052.408 | 6615.281944
77.29999 | 0.06425142 | 6059.501 | 6623.034593
77.4 | 0.06438398 | 6067.23 | 6631.48239
77.5 | 0.06455827 | 6071.992 | 6636.687256
77.6 | 0.06458259 | 6079.813 | 6645.235609
77.7 | 0.06471229 | 6087.37 | 6653.49541
77.79999 | 0.06480694 | 6094.118 | 6660.870974
77.9 | 0.0649097 | 6102.136 | 6669.634648
78 | 0.06498933 | 6108.295 | 6676.366435
78.1 | 0.06515217 | 6113.891 | 6682.482863
78.2 | 0.0651164 | 6120.703 | 6689.928379
78.29999 | 0.06518745 | 6127.714 | 6697.591402
78.4 | 0.06530023 | 6133.106 | 6703.484858
78.5 | 0.06530952 | 6141.247 | 6712.382971
78.6 | 0.06543732 | 6149.032 | 6720.891976
78.7 | 0.06553721 | 6156.33 | 6728.86869
78.79999 | 0.0655458 | 6164.943 | 6738.282699
78.9 | 0.06574583 | 6172.3 | 6746.3239
79 | 0.06575918 | 6179.332 | 6754.009876
79.1 | 0.06580782 | 6187.921 | 6763.397653
79.2 | 0.06595635 | 6194.498 | 6770.586314
79.29999 | 0.06599593 | 6201.5 | 6778.2395
79.4 | 0.06623197 | 6208.739 | 6786.151727
79.5 | 0.06626177 | 6215.589 | 6793.638777
79.6 | 0.06629443 | 6220.737 | 6799.265541
79.7 | 0.06643772 | 6226.437 | 6805.495641
79.79999 | 0.06651306 | 6231.432 | 6810.955176
79.9 | 0.06667042 | 6234.147 | 6813.922671
80 | 0.06676412 | 6239.36 | 6819.62048
80.1 | 0.0667057 | 6244.518 | 6825.258174
80.2 | 0.06683183 | 6246.997 | 6827.967721
80.29999 | 0.06695795 | 6254.297 | 6835.946621
80.4 | 0.06699181 | 6258.867 | 6840.941631
80.5 | 0.06710601 | 6262.916 | 6845.367188
80.6 | 0.06721473 | 6271.197 | 6854.418321
80.7 | 0.06721663 | 6277.75 | 6861.58075
80.79999 | 0.06730294 | 6281.37 | 6865.53741
80.9 | 0.06738663 | 6287.003 | 6871.694279
81 | 0.06740761 | 6292.752 | 6877.977936
81.1 | 0.06748724 | 6297.809 | 6883.505237
81.2 | 0.06750107 | 6305.473 | 6891.881989
81.29999 | 0.06753969 | 6312.13 | 6899.15809
81.4 | 0.06782436 | 6318.166 | 6905.755438
81.5 | 0.06796861 | 6324.512 | 6912.691616
81.6 | 0.06796837 | 6331.71 | 6920.55903
81.7 | 0.06818032 | 6337.812 | 6927.228516
81.79999 | 0.06816769 | 6344.276 | 6934.293668
81.9 | 0.06830311 | 6349.513 | 6940.017709
82 | 0.06835055 | 6355.695 | 6946.774635
82.1 | 0.06837559 | 6362.071 | 6953.743603
82.2 | 0.06847596 | 6368.302 | 6960.554086
82.29999 | 0.06856871 | 6372.362 | 6964.991666
82.4 | 0.06869912 | 6379.067 | 6972.320231
82.5 | 0.06866479 | 6384.848 | 6978.638864
82.6 | 0.06874776 | 6391.162 | 6985.540066
82.7 | 0.06884789 | 6398.824 | 6993.914632
82.79999 | 0.06887031 | 6405.641 | 7001.365613
82.9 | 0.06903434 | 6410.747 | 7006.946471
83 | 0.06913614 | 6418.288 | 7015.188784
83.1 | 0.06918263 | 6426.167 | 7023.800531
83.2 | 0.06932735 | 6434.091 | 7032.461463
83.29999 | 0.06938815 | 6443.637 | 7042.895241
83.4 | 0.06943798 | 6451.913 | 7051.940909
83.5 | 0.06973624 | 6457.265 | 7057.790645
83.6 | 0.06974721 | 6464.171 | 7065.338903
83.7 | 0.06974578 | 6470.437 | 7072.187641
83.79999 | 0.06991434 | 6475.124 | 7077.310532
83.9 | 0.06990909 | 6479.966 | 7082.602838
84 | 0.07006669 | 6484.37 | 7087.41641
84.1 | 0.07024527 | 6489.196 | 7092.691228
84.2 | 0.07031536 | 6494.985 | 7099.018605
84.29999 | 0.07036829 | 6500.302 | 7104.830086
84.4 | 0.07036829 | 6504.131 | 7109.015183
84.5 | 0.07057071 | 6509.566 | 7114.955638
84.6 | 0.07049966 | 6513.793 | 7119.575749
84.7 | 0.07058597 | 6518.016 | 7124.191488
84.79999 | 0.07061338 | 6524.033 | 7130.768069
84.9 | 0.07062745 | 6527.573 | 7134.637289
85 | 0.07079124 | 6530.901 | 7138.274793
85.1 | 0.07089662 | 6536.154 | 7144.016322
85.2 | 0.07090568 | 6540.436 | 7148.696548
85.29999 | 0.07096624 | 6543.947 | 7152.534071
85.4 | 0.07110095 | 6550.183 | 7159.350019
85.5 | 0.07111931 | 6555.565 | 7165.232545
85.6 | 0.07134819 | 6559.319 | 7169.335667
85.7 | 0.07108188 | 6569.141 | 7180.071113
85.79999 | 0.07128239 | 6575.278 | 7186.778854
85.9 | 0.07148886 | 6582.179 | 7194.321647
86 | 0.07155681 | 6589.627 | 7202.462311
86.1 | 0.07168627 | 6597.168 | 7210.704624
86.2 | 0.07173133 | 6603.259 | 7217.362087
86.29999 | 0.07193899 | 6610.573 | 7225.356289
86.4 | 0.07205367 | 6618.594 | 7234.123242
86.5 | 0.07211208 | 6624.683 | 7240.778519
86.6 | 0.0722034 | 6631.616 | 7248.356288
86.7 | 0.0722456 | 6637.855 | 7255.175515
86.79999 | 0.07233429 | 6644.236 | 7262.149948
86.9 | 0.0724895 | 6651.932 | 7270.561676
87 | 0.07247877 | 6659.393 | 7278.716549
87.1 | 0.07255816 | 6664.777 | 7284.601261
87.2 | 0.07268429 | 6671.043 | 7291.449999
87.29999 | 0.07273674 | 6678.104 | 7299.167672
87.4 | 0.07293868 | 6684.499 | 7306.157407
87.5 | 0.07301068 | 6690.582 | 7312.806126
87.6 | 0.07313085 | 6696.175 | 7318.919275
87.7 | 0.0731554 | 6701.543 | 7324.786499
87.79999 | 0.07311726 | 6708.428 | 7332.311804
87.9 | 0.07338118 | 6713.271 | 7337.605203
88 | 0.07344055 | 6717.419 | 7342.138967
88.1 | 0.07352924 | 6722.35 | 7347.52855
88.2 | 0.07363844 | 6726.989 | 7352.598977
88.29999 | 0.07362938 | 6731.186 | 7357.186298
88.4 | 0.07377267 | 6737.685 | 7364.289705
88.5 | 0.07378602 | 6743.57 | 7370.72201
88.6 | 0.0738256 | 6749.702 | 7377.424286
88.7 | 0.07389498 | 6757.642 | 7386.102706
88.79999 | 0.07409406 | 6764.246 | 7393.320878
88.9 | 0.07415581 | 6770.396 | 7400.042828
89 | 0.07422852 | 6778.071 | 7408.431603
89.1 | 0.0743947 | 6785.755 | 7416.830215
89.2 | 0.07446694 | 6790.487 | 7422.002291
89.29999 | 0.0744741 | 6798.039 | 7430.256627
89.4 | 0.07463026 | 6805.12 | 7437.99616
89.5 | 0.07465839 | 6809.105 | 7442.351765
89.6 | 0.0748167 | 6813.497 | 7447.152221
89.7 | 0.07492638 | 6818.262 | 7452.360366
89.79999 | 0.07505298 | 6820.757 | 7455.087401
89.9 | 0.0750978 | 6826.152 | 7460.984136
90 | 0.07514763 | 6830.775 | 7466.037075
90.1 | 0.07522297 | 6834.848 | 7470.488864
90.2 | 0.07525396 | 6841.063 | 7477.281859
90.29999 | 0.07534766 | 6845.825 | 7482.486725
90.4 | 0.07547641 | 6851.134 | 7488.289462
90.5 | 0.07555222 | 6857.655 | 7495.416915
90.6 | 0.07554889 | 6862.821 | 7501.063353
90.7 | 0.07562971 | 6868.35 | 7507.10655
90.79999 | 0.07569575 | 6874.217 | 7513.519181
90.89999 | 0.07574987 | 6880.463 | 7520.346059
91 | 0.0758152 | 6885.48 | 7525.82964
91.1 | 0.07594323 | 6891.928 | 7532.877304
91.2 | 0.07599139 | 6896.589 | 7537.971777
91.29999 | 0.07598233 | 6901.477 | 7543.314361
91.39999 | 0.07625866 | 6908.308 | 7550.780644
91.5 | 0.0761385 | 6914.418 | 7557.458874
91.6 | 0.07624721 | 6918.923 | 7562.382839
91.7 | 0.0763762 | 6925.816 | 7569.916888
91.79999 | 0.07646918 | 6933.397 | 7578.202921
91.89999 | 0.07661986 | 6938.864 | 7584.178352
92 | 0.07669139 | 6947.373 | 7593.478689
92.1 | 0.0768075 | 6954.028 | 7600.752604
92.2 | 0.07703018 | 6958.704 | 7605.863472
92.29999 | 0.07703829 | 6964.493 | 7612.190849
92.39999 | 0.07721066 | 6969.271 | 7617.413203
92.5 | 0.0772233 | 6972.621 | 7621.074753
92.6 | 0.07738829 | 6975.679 | 7624.417147
92.7 | 0.07731175 | 6980.111 | 7629.261323
92.79999 | 0.07736349 | 6983.145 | 7632.577485
92.89999 | 0.0775156 | 6988.325 | 7638.239225
93 | 0.07755089 | 6990.362 | 7640.465666
93.1 | 0.07749152 | 6994.419 | 7644.899967
93.2 | 0.07761145 | 6999.876 | 7650.864468
93.29999 | 0.07766104 | 7005.273 | 7656.763389
93.39999 | 0.0776217 | 7009.473 | 7661.353989
93.5 | 0.07785106 | 7016.229 | 7668.738297
93.6 | 0.07797122 | 7021.581 | 7674.588033
93.7 | 0.07793116 | 7023.69 | 7676.89317
93.79999 | 0.078089 | 7028.953 | 7682.645629
93.89999 | 0.07811975 | 7033.509 | 7687.625337
94 | 0.07814288 | 7036.417 | 7690.803781
94.1 | 0.0782249 | 7041.557 | 7696.421801
94.2 | 0.07832122 | 7045.553 | 7700.789429
94.29999 | 0.07846045 | 7047.871 | 7703.323003
94.39999 | 0.07844305 | 7054.01 | 7710.03293
94.5 | 0.07868051 | 7058.038 | 7714.435534
94.6 | 0.07877159 | 7061.715 | 7718.454495
94.7 | 0.07878089 | 7067.63 | 7724.91959
94.79999 | 0.07887387 | 7074.032 | 7731.916976
94.89999 | 0.07891774 | 7076.152 | 7734.234136
95 | 0.07901192 | 7084.503 | 7743.361779
95.1 | 0.07909107 | 7091.988 | 7751.542884
95.2 | 0.07923818 | 7098.706 | 7758.885658
95.29999 | 0.07926774 | 7105.899 | 7766.747607
95.39999 | 0.07935882 | 7111.902 | 7773.308886
95.5 | 0.07937097 | 7118.037 | 7780.014441
95.6 | 0.07949352 | 7125.776 | 7788.473168
95.7 | 0.07957983 | 7132.712 | 7796.054216
95.79999 | 0.07975054 | 7140.35 | 7804.40255
95.89999 | 0.07971477 | 7149.419 | 7814.314967
96 | 0.07992387 | 7158.153 | 7823.861229
96.1 | 0.0800972 | 7167.122 | 7833.664346
96.2 | 0.08015418 | 7175.301 | 7842.603993
96.29999 | 0.08033442 | 7182.09 | 7850.02437
96.39999 | 0.0804503 | 7188.527 | 7857.060011
96.5 | 0.08048057 | 7195.58 | 7864.76894
96.6 | 0.08061314 | 7200.726 | 7870.393518
96.7 | 0.08062863 | 7203.955 | 7873.922815
96.79999 | 0.08076644 | 7209.725 | 7880.229425
96.89999 | 0.08082771 | 7215.19 | 7886.20267
97 | 0.08082032 | 7216.824 | 7887.988632
97.1 | 0.08101416 | 7223.036 | 7894.778348
97.2 | 0.0810678 | 7226.338 | 7898.387434
97.29999 | 0.08105564 | 7228.935 | 7901.225955
97.39999 | 0.08114862 | 7235.099 | 7907.963207
97.5 | 0.08118367 | 7240.191 | 7913.528763
97.6 | 0.08118749 | 7244.98 | 7918.76314
97.7 | 0.08133745 | 7251.899 | 7926.325607
97.79999 | 0.08150434 | 7260.242 | 7935.444506
97.89999 | 0.08150029 | 7265.712 | 7941.423216
98 | 0.081599 | 7271.658 | 7947.922194
98.1 | 0.08166814 | 7278.597 | 7955.506521
98.2 | 0.08182669 | 7282.815 | 7960.116795
98.29999 | 0.08188653 | 7287.564 | 7965.307452
98.39999 | 0.08199835 | 7291.991 | 7970.146163
98.5 | 0.08210015 | 7296.07 | 7974.60451
98.6 | 0.08204532 | 7301.4 | 7980.4302
98.7 | 0.08227873 | 7304.552 | 7983.875336
98.79999 | 0.082371 | 7308.883 | 7988.609119
98.89999 | 0.08247733 | 7312.409 | 7992.463037
99 | 0.08245468 | 7318.158 | 7998.746694
99.1 | 0.08249068 | 7322.406 | 8003.389758
99.2 | 0.0825057 | 7330 | 8011.69
99.29999 | 0.08270168 | 7335.325 | 8017.510225
99.39999 | 0.08281708 | 7339.884 | 8022.493212
99.5 | 0.08288884 | 7347.039 | 8030.313627
99.6 | 0.0829618 | 7351.606 | 8035.305358
99.7 | 0.08302259 | 7356.242 | 8040.372506
99.79999 | 0.08317709 | 7363.256 | 8048.038808
99.89999 | 0.08331656 | 7368.742 | 8054.035006
100 | 0.08323383 | 7373.059 | 8058.753487
100.1 | 0.08343959 | 7379.504 | 8065.797872
100.2 | 0.08355212 | 7386.593 | 8073.546149
100.3 | 0.08356261 | 7392.006 | 8079.462558
100.4 | 0.0838294 | 7399.094 | 8087.209742
100.5 | 0.08368134 | 7408.11 | 8097.06423
100.6 | 0.08380341 | 7414.885 | 8104.469305
100.7 | 0.08399606 | 7423.029 | 8113.370697
100.8 | 0.08407974 | 7430.115 | 8121.115695
100.9 | 0.08423734 | 7435.164 | 8126.634252
101 | 0.08425641 | 7440.116 | 8132.046788
101.1 | 0.08431029 | 7443.386 | 8135.620898
101.2 | 0.08442211 | 7448.065 | 8140.735045
101.3 | 0.08458114 | 7453.106 | 8146.244858
101.4 | 0.08447814 | 7458.224 | 8151.838832
101.5 | 0.08450436 | 7462.228 | 8156.215204
101.6 | 0.08466816 | 7468.558 | 8163.133894
101.7 | 0.08485222 | 7473.117 | 8168.116881
101.8 | 0.08490062 | 7478.479 | 8173.977547
101.9 | 0.08500123 | 7482.282 | 8178.134226
102 | 0.08505583 | 7486.605 | 8182.859265
102.1 | 0.08510446 | 7490.614 | 8187.241102
102.2 | 0.08520913 | 7494.704 | 8191.711472
102.3 | 0.08519316 | 7499.134 | 8196.553462
102.4 | 0.08529186 | 7503.017 | 8200.797581
102.5 | 0.08540177 | 7508.369 | 8206.647317
102.6 | 0.0854547 | 7513.321 | 8212.059853
102.7 | 0.08560157 | 7517.668 | 8216.811124
102.8 | 0.08566666 | 7524.336 | 8224.099248
102.9 | 0.08571172 | 7530.706 | 8231.061658
103 | 0.08582711 | 7535.361 | 8236.149573
103.1 | 0.08591509 | 7543.202 | 8244.719786
103.2 | 0.08599138 | 7548.337 | 8250.332341
103.3 | 0.08608389 | 7553.82 | 8256.32526
103.4 | 0.08618975 | 7562.935 | 8266.287955
103.5 | 0.08618736 | 7569.562 | 8273.531266
103.6 | 0.08634353 | 7575.324 | 8279.829132
103.7 | 0.0865109 | 7583.107 | 8288.335951
103.8 | 0.08656597 | 7589.672 | 8295.511496
103.9 | 0.08667278 | 7594.668 | 8300.972124
104 | 0.08657384 | 7601.649 | 8308.602357
104.1 | 0.08668852 | 7606.644 | 8314.061892
104.2 | 0.08679771 | 7610.238 | 8317.990134
104.3 | 0.08688259 | 7616.906 | 8325.278258
104.4 | 0.08691358 | 7622.694 | 8331.604542
104.5 | 0.08698583 | 7628.06 | 8337.46958
104.6 | 0.08713674 | 7635.242 | 8345.319506
104.7 | 0.08716488 | 7639.508 | 8349.982244
104.8 | 0.0873692 | 7644.418 | 8355.348874
104.9 | 0.08756351 | 7650.743 | 8362.262099
105 | 0.08763838 | 7656.805 | 8368.887865
105.1 | 0.0875814 | 7658.959 | 8371.242187
105.2 | 0.08760047 | 7665.078 | 8377.930254
105.3 | 0.08773923 | 7671.284 | 8384.713412
105.4 | 0.08781958 | 7673.616 | 8387.262288
105.5 | 0.0878799 | 7679.356 | 8393.536108
105.6 | 0.08792496 | 7684.684 | 8399.359612
105.7 | 0.08796644 | 7688.216 | 8403.220088
105.8 | 0.08813238 | 7696.478 | 8412.250454
105.9 | 0.08821154 | 7701.685 | 8417.941705
106 | 0.08826661 | 7705.129 | 8421.705997
106.1 | 0.08832407 | 7711.952 | 8429.163536
106.2 | 0.08839893 | 7718.213 | 8436.006809
106.3 | 0.08856439 | 7723.586 | 8441.879498
106.4 | 0.08865166 | 7730.857 | 8449.826701
106.5 | 0.08872294 | 7736.391 | 8455.875363
106.6 | 0.08888435 | 7740.381 | 8460.236433
106.7 | 0.08896136 | 7746.577 | 8467.008661
106.8 | 0.08902049 | 7752.138 | 8473.086834
106.9 | 0.08904219 | 7755.86 | 8477.15498
107 | 0.0891068 | 7760.601 | 8482.336893
107.1 | 0.08921337 | 7763.82 | 8485.85526
107.2 | 0.08929467 | 7769.576 | 8492.146568
107.3 | 0.08934259 | 7774.25 | 8497.25525
107.4 | 0.08949566 | 7778.701 | 8502.120193
107.5 | 0.08955216 | 7782.81 | 8506.61133
107.6 | 0.08963871 | 7788.094 | 8512.386742
107.7 | 0.08965468 | 7794.183 | 8519.042019
107.8 | 0.08973455 | 7799.929 | 8525.322397
107.9 | 0.08979654 | 7807.31 | 8533.38983
108 | 0.08987689 | 7814.905 | 8541.691165
108.1 | 0.08996963 | 7819.742 | 8546.978006
108.2 | 0.09018946 | 7827.01 | 8554.92193
108.3 | 0.09018016 | 7831.946 | 8560.316978
108.4 | 0.09021187 | 7837.129 | 8565.981997
108.5 | 0.09031176 | 7842.5 | 8571.8525
108.6 | 0.09044814 | 7849.644 | 8579.660892
108.7 | 0.09045052 | 7854.835 | 8585.334655
108.8 | 0.09072351 | 7861.755 | 8592.898215
108.9 | 0.09069347 | 7866.233 | 8597.792669
109 | 0.09091234 | 7868.634 | 8600.416962
109.1 | 0.09082508 | 7873.316 | 8605.534388
109.2 | 0.09097123 | 7877.719 | 8610.346867
109.3 | 0.09115553 | 7882.441 | 8615.508013
109.4 | 0.09112382 | 7887.34 | 8620.86262
109.5 | 0.09130597 | 7893.93 | 8628.06549
109.6 | 0.09127688 | 7898.392 | 8632.942456
109.7 | 0.09136081 | 7902.297 | 8637.210621
109.8 | 0.09139085 | 7907.842 | 8643.271306
109.9 | 0.09149504 | 7912.952 | 8648.856536
110 | 0.09155583 | 7920.159 | 8656.733787
110.1 | 0.09163499 | 7926.245 | 8663.385785
110.2 | 0.09176612 | 7933.194 | 8670.981042
110.3 | 0.09196925 | 7940.818 | 8679.314074
110.4 | 0.09194159 | 7948.697 | 8687.925821
110.5 | 0.0921545 | 7954.411 | 8694.171223
110.6 | 0.09204888 | 7963.81 | 8704.44433
110.7 | 0.09229636 | 7973.039 | 8714.531627
110.8 | 0.09239888 | 7978.402 | 8720.393386
110.9 | 0.09251428 | 7985.812 | 8728.492516
111 | 0.09257126 | 7991.153 | 8734.330229
111.1 | 0.09261417 | 7996.017 | 8739.646581
111.2 | 0.09274673 | 8002.398 | 8746.621014
111.3 | 0.09296417 | 8008.554 | 8753.349522
111.4 | 0.09295463 | 8011.499 | 8756.568407
111.5 | 0.09307265 | 8018.209 | 8763.902437
111.6 | 0.09314704 | 8022.948 | 8769.082164
111.7 | 0.09319091 | 8026.67 | 8773.15031
111.8 | 0.09322715 | 8034.774 | 8782.007982
111.9 | 0.09330511 | 8040.016 | 8787.737488
112 | 0.09348035 | 8046.384 | 8794.697712
112.1 | 0.09345627 | 8052.681 | 8801.580333
112.2 | 0.09368992 | 8059.48 | 8809.01164
112.3 | 0.0935924 | 8065.414 | 8815.497502
112.4 | 0.09374046 | 8071.671 | 8822.336403
112.5 | 0.09364247 | 8076.088 | 8827.164184
112.6 | 0.09380984 | 8080.298 | 8831.765714
112.7 | 0.09388137 | 8085.545 | 8837.500685
112.8 | 0.09413028 | 8088.303 | 8840.515179
112.9 | 0.09423566 | 8091.428 | 8843.930804
113 | 0.09429932 | 8094.866 | 8847.688538
113.1 | 0.09420514 | 8097.629 | 8850.708497
113.2 | 0.09433603 | 8098.8 | 8851.9884
113.3 | 0.09440875 | 8103.187 | 8856.783391
113.4 | 0.09454632 | 8109.207 | 8863.363251
113.5 | 0.09459114 | 8110.836 | 8865.143748
113.6 | 0.09464669 | 8117.463 | 8872.387059
113.7 | 0.09478164 | 8121.569 | 8876.874917
113.8 | 0.09477925 | 8125.509 | 8881.181337
113.9 | 0.09485841 | 8132.801 | 8889.151493
114 | 0.0949924 | 8139.131 | 8896.070183
114.1 | 0.09508872 | 8144.121 | 8901.524253
114.2 | 0.09520006 | 8149.738 | 8907.663634
114.3 | 0.09531236 | 8156.564 | 8915.124452
114.4 | 0.09537959 | 8160.302 | 8919.210086
114.5 | 0.09544706 | 8166.723 | 8926.228239
114.6 | 0.09549284 | 8171.772 | 8931.746796
114.7 | 0.09545636 | 8175.176 | 8935.467368
114.8 | 0.09564114 | 8181.632 | 8942.523776
114.9 | 0.09576416 | 8187.887 | 8949.360491
115 | 0.09579778 | 8193.587 | 8955.590591
115.1 | 0.09585643 | 8200.182 | 8962.798926
115.2 | 0.09598708 | 8207.807 | 8971.133051
115.3 | 0.09618306 | 8214.994 | 8978.988442
115.4 | 0.09622025 | 8222.426 | 8987.111618
115.5 | 0.09620523 | 8227.153 | 8992.278229
115.6 | 0.09637666 | 8232.449 | 8998.066757
115.7 | 0.09645319 | 8237.728 | 9003.836704
115.8 | 0.09644246 | 8243.739 | 9010.406727
115.9 | 0.09654331 | 8247.537 | 9014.557941
116 | 0.09672642 | 8254.989 | 9022.702977
116.1 | 0.0968225 | 8259.816 | 9027.978888
116.2 | 0.09701824 | 8264.6 | 9033.2078
116.3 | 0.09696674 | 8272.398 | 9041.731014
116.4 | 0.09709024 | 8278.927 | 9048.867211
116.5 | 0.0971303 | 8284.236 | 9054.669948
116.6 | 0.09723997 | 8293.007 | 9064.256651
116.7 | 0.09737158 | 8298.536 | 9070.299848
116.8 | 0.09740329 | 8303.22 | 9075.41946
116.9 | 0.09749532 | 8309.732 | 9082.537076
117 | 0.0976448 | 8314.789 | 9088.064377
117.1 | 0.09770274 | 8319.163 | 9092.845159
117.2 | 0.09783864 | 8323.537 | 9097.625941
117.3 | 0.09788895 | 8328.122 | 9102.637346
117.4 | 0.09789681 | 8329.199 | 9103.814507
117.5 | 0.09787297 | 8334.181 | 9109.259833
117.6 | 0.09800815 | 8337.898 | 9113.322514
117.7 | 0.0980401 | 8341.873 | 9117.667189
117.8 | 0.0981133 | 8348.731 | 9125.162983
117.9 | 0.0982275 | 8354.174 | 9131.112182
118 | 0.09845185 | 8360.528 | 9138.057104
118.1 | 0.09842801 | 8367.748 | 9145.948564
118.2 | 0.09848189 | 8373.547 | 9152.286871
118.3 | 0.09862566 | 8379.054 | 9158.306022
118.4 | 0.09863853 | 8384.414 | 9164.164502
118.5 | 0.09877396 | 8386.904 | 9166.886072
118.6 | 0.09886575 | 8391.277 | 9171.665761
118.7 | 0.09896874 | 8395.956 | 9176.779908
118.8 | 0.09919357 | 8399.349 | 9180.488457
118.9 | 0.09908605 | 8400.705 | 9181.970565
119 | 0.09924602 | 8404.28 | 9185.87804
119.1 | 0.09927606 | 8407.274 | 9189.150482
119.2 | 0.09930968 | 8411.036 | 9193.262348
119.3 | 0.09940052 | 8415.85 | 9198.52405
119.4 | 0.09944892 | 8422.019 | 9205.266767
119.5 | 0.09955048 | 8425.331 | 9208.886783
119.6 | 0.09967089 | 8430.903 | 9214.976979
119.7 | 0.09970498 | 8435.657 | 9220.173101
119.8 | 0.09987783 | 8439.505 | 9224.378965
119.9 | 0.09986257 | 8445.002 | 9230.387186
120 | 0.09993958 | 8450.584 | 9236.488312
120.1 | 0.1000271 | 8455.073 | 9241.394789
120.2 | 0.1000364 | 8461.717 | 9248.656681
120.3 | 0.1000574 | 8468.55 | 9256.12515
120.4 | 0.1001916 | 8474.178 | 9262.276554
120.5 | 0.1004124 | 8483.196 | 9272.133228
120.6 | 0.1004045 | 8489.706 | 9279.248658
120.7 | 0.1005237 | 8494.629 | 9284.629497
120.8 | 0.1005211 | 8502.623 | 9293.366939
120.9 | 0.100605 | 8510.379 | 9301.844247
121 | 0.1008697 | 8516.808 | 9308.871144
121.1 | 0.1009939 | 8523.074 | 9315.719882
121.2 | 0.1010733 | 8526.989 | 9319.998977
121.3 | 0.1012609 | 8530.293 | 9323.610249
121.4 | 0.101198 | 8534.603 | 9328.321079
121.5 | 0.1011455 | 8537.226 | 9331.188018
121.6 | 0.1014152 | 8538.665 | 9332.760845
121.7 | 0.101336 | 8544.47 | 9339.10571
121.8 | 0.1013572 | 8547.761 | 9342.702773
121.9 | 0.1015337 | 8550.219 | 9345.389367
122 | 0.1014554 | 8556.235 | 9351.964855
122.1 | 0.101577 | 8561.166 | 9357.354438
122.2 | 0.1016555 | 8566.802 | 9363.514586
122.3 | 0.1017745 | 8575.665 | 9373.201845
122.4 | 0.1018713 | 8584.101 | 9382.422393
122.5 | 0.1020229 | 8590.479 | 9389.393547
122.6 | 0.1019917 | 8599.119 | 9398.837067
122.7 | 0.1022592 | 8607.81 | 9408.33633
122.8 | 0.1023312 | 8614.612 | 9415.770916
122.9 | 0.1022975 | 8622.086 | 9423.939998
123 | 0.1024373 | 8629.052 | 9431.553836
123.1 | 0.1025758 | 8633.465 | 9436.377245
123.2 | 0.1026421 | 8640.208 | 9443.747344
123.3 | 0.1027458 | 8645.354 | 9449.371922
123.4 | 0.102843 | 8650.612 | 9455.118916
123.5 | 0.1029007 | 8655.988 | 9460.994884
123.6 | 0.102978 | 8664.252 | 9470.027436
123.7 | 0.1030471 | 8669.025 | 9475.244325
123.8 | 0.1031628 | 8675.468 | 9482.286524
123.9 | 0.1033208 | 8680.804 | 9488.118772
124 | 0.1034386 | 8685.555 | 9493.311615
124.1 | 0.1034234 | 8691.955 | 9500.306815
124.2 | 0.1035795 | 8695.953 | 9504.676629
124.3 | 0.1036565 | 8699.362 | 9508.402666
124.4 | 0.1036649 | 8705.282 | 9514.873226
124.5 | 0.1038258 | 8709.573 | 9519.563289
124.6 | 0.1039326 | 8714.083 | 9524.492719
124.7 | 0.1038761 | 8721.222 | 9532.295646
124.8 | 0.1039791 | 8727.933 | 9539.630769
124.9 | 0.1042137 | 8733.88 | 9546.13084
125 | 0.1042652 | 8742.003 | 9555.009279
125.1 | 0.1043174 | 8748.424 | 9562.027432
125.2 | 0.1044846 | 8753.1 | 9567.1383
125.3 | 0.104567 | 8758.964 | 9573.547652
125.4 | 0.1046047 | 8763.528 | 9578.536104
125.5 | 0.1046507 | 8768.435 | 9583.899455
125.6 | 0.1047976 | 8775.078 | 9591.160254
125.7 | 0.1049619 | 8781.759 | 9598.462587
125.8 | 0.1050379 | 8784.898 | 9601.893514
125.9 | 0.1050751 | 8790.641 | 9608.170613
126 | 0.1050544 | 8795.344 | 9613.310992
126.1 | 0.1053066 | 8797.351 | 9615.504643
126.2 | 0.1052766 | 8803.403 | 9622.119479
126.3 | 0.1053562 | 8808.135 | 9627.291555
126.4 | 0.1054265 | 8811.314 | 9630.766202
126.5 | 0.1055329 | 8818.038 | 9638.115534
126.6 | 0.1057191 | 8821.854 | 9642.286422
126.7 | 0.1056554 | 8826.962 | 9647.869466
126.8 | 0.105835 | 8830.633 | 9651.881869
126.9 | 0.1058187 | 8834.031 | 9655.595883
127 | 0.105886 | 8835.835 | 9657.567655
127.1 | 0.1057971 | 8841.066 | 9663.285138
127.2 | 0.1059327 | 8842.84 | 9665.22412
127.3 | 0.1059954 | 8845.678 | 9668.326054
127.4 | 0.1061659 | 8849.945 | 9672.989885
127.5 | 0.106277 | 8854.694 | 9678.180542
127.6 | 0.1062584 | 8856.961 | 9680.658373
127.7 | 0.106329 | 8862.712 | 9686.944216
127.8 | 0.1064839 | 8866.011 | 9690.550023
127.9 | 0.1064458 | 8869.189 | 9694.023577
128 | 0.1066 | 8875.072 | 9700.453696
128.1 | 0.1065705 | 8881.19 | 9707.14067
128.2 | 0.1066363 | 8885.829 | 9712.211097
128.3 | 0.1067648 | 8893.872 | 9721.002096
128.4 | 0.1067786 | 8899.888 | 9727.577584
128.5 | 0.1069894 | 8905.446 | 9733.652478
128.6 | 0.1070349 | 8913.352 | 9742.293736
128.7 | 0.1072097 | 8920.154 | 9749.728322
128.8 | 0.1071565 | 8925.559 | 9755.635987
128.9 | 0.1073384 | 8932.401 | 9763.114293
129 | 0.1073685 | 8940.786 | 9772.279098
129.1 | 0.1075337 | 8945.76 | 9777.71568
129.2 | 0.1074932 | 8954.063 | 9786.790859
129.3 | 0.1077161 | 8961.312 | 9794.714016
129.4 | 0.107842 | 8969.095 | 9803.220835
129.5 | 0.1079152 | 8977.26 | 9812.14518
129.6 | 0.1079631 | 8983.017 | 9818.437581
129.7 | 0.1080906 | 8990.617 | 9826.744381
129.8 | 0.1080868 | 8998.215 | 9835.048995
129.9 | 0.1081517 | 9005.233 | 9842.719669
130 | 0.108331 | 9013.075 | 9851.290975
130.1 | 0.1084521 | 9021.227 | 9860.201111
130.2 | 0.1085167 | 9028.509 | 9868.160337
130.3 | 0.1085532 | 9035.766 | 9876.092238
130.4 | 0.1086466 | 9044.875 | 9886.048375
130.5 | 0.108968 | 9052.038 | 9893.877534
130.6 | 0.1090152 | 9058.119 | 9900.524067
130.7 | 0.1090908 | 9065.409 | 9908.492037
130.8 | 0.1091568 | 9070.621 | 9914.188753
130.9 | 0.1092236 | 9073.995 | 9917.876535
131 | 0.1093724 | 9077.844 | 9922.083492
131.1 | 0.1094882 | 9081.676 | 9926.271868
131.2 | 0.109482 | 9082.48 | 9927.15064
131.3 | 0.1095369 | 9085.84 | 9930.82312
131.4 | 0.1096799 | 9087.679 | 9932.833147
131.5 | 0.1097167 | 9090.37 | 9935.77441
131.6 | 0.1097164 | 9094.558 | 9940.351894
131.7 | 0.1098187 | 9097.091 | 9943.120463
131.8 | 0.1098568 | 9101.365 | 9947.791945
131.9 | 0.1098874 | 9106.642 | 9953.559706
132 | 0.1100228 | 9112.101 | 9959.526393
132.1 | 0.1101832 | 9114.644 | 9962.305892
132.2 | 0.1102276 | 9121.167 | 9969.435531
132.3 | 0.1101873 | 9125.868 | 9974.573724
132.4 | 0.1102598 | 9131.718 | 9980.967774
132.5 | 0.1104603 | 9138.201 | 9988.053693
132.6 | 0.1105118 | 9144.105 | 9994.506765
132.7 | 0.1106002 | 9148.803 | 9999.641679
132.8 | 0.1106415 | 9154.618 | 10006
132.9 | 0.1107664 | 9161.055 | 10013.03
133 | 0.1107767 | 9163.8 | 10016.0334
133.1 | 0.1109838 | 9169.714 | 10022.5
133.2 | 0.1109183 | 9175.2 | 10028.4936
133.3 | 0.1110041 | 9179.855 | 10033.58
133.4 | 0.1112053 | 9186.059 | 10040.36
133.5 | 0.111196 | 9191.55 | 10046.36415
133.6 | 0.1112769 | 9193.07 | 10048.02551
133.7 | 0.111331 | 9198.77 | 10054.25561
133.8 | 0.1114802 | 9202.97 | 10058.84621
133.9 | 0.1113935 | 9203.857 | 10059.82
134 | 0.1115997 | 9209.873 | 10066.39
134.1 | 0.1116283 | 9213.306 | 10070.14
134.2 | 0.1116734 | 9218.213 | 10075.51
134.3 | 0.1118391 | 9222.889 | 10080.62
134.4 | 0.1118488 | 9229.383 | 10087.72
134.5 | 0.1119249 | 9233.633 | 10092.36
134.6 | 0.1119788 | 9240.963 | 10100.37
134.7 | 0.1120942 | 9248.654 | 10108.78
134.8 | 0.1121347 | 9253.111 | 10113.65
134.9 | 0.1122951 | 9262.906 | 10124.36
135 | 0.1123388 | 9271.498 | 10133.75
135.1 | 0.1125493 | 9278.763 | 10141.69
135.2 | 0.1126201 | 9287.704 | 10151.46
135.3 | 0.1127548 | 9294.438 | 10158.82
135.4 | 0.1128418 | 9300.173 | 10165.09
135.5 | 0.1128852 | 9305.667 | 10171.09
135.6 | 0.1129875 | 9311.534 | 10177.51
135.7 | 0.113035 | 9314.042 | 10180.25
135.8 | 0.1130645 | 9319.638 | 10186.36
135.9 | 0.1131744 | 9325.105 | 10192.34
136 | 0.1132593 | 9330.432 | 10198.16
136.1 | 0.1133249 | 9335.68 | 10203.89824
136.2 | 0.113493 | 9340.994 | 10209.71
136.3 | 0.1135631 | 9344.639 | 10213.69
136.4 | 0.1136904 | 9349.355 | 10218.85
136.5 | 0.1137457 | 9355.704 | 10225.78
136.6 | 0.1137698 | 9359.507 | 10229.94
136.7 | 0.113817 | 9364.17 | 10235.03781
136.8 | 0.114022 | 9369.232 | 10240.57
136.9 | 0.1139622 | 9374.986 | 10246.86
137 | 0.114068 | 9380.054 | 10252.4
137.1 | 0.114109 | 9387.494 | 10260.53
137.2 | 0.1143348 | 9392.902 | 10266.44
137.3 | 0.1143534 | 9398.696 | 10272.77
137.4 | 0.1143656 | 9404.508 | 10279.13
137.5 | 0.114697 | 9408.534 | 10283.53
137.6 | 0.1146297 | 9415.654 | 10291.31
137.7 | 0.1146855 | 9420.205 | 10296.28
137.8 | 0.1148465 | 9424.98 | 10301.50314
137.9 | 0.1148868 | 9431.182 | 10308.28
138 | 0.1149716 | 9435.601 | 10313.11
138.1 | 0.115052 | 9440.73 | 10318.71789
138.2 | 0.1151118 | 9446.342 | 10324.85
138.3 | 0.115207 | 9450.997 | 10329.94
138.4 | 0.1152823 | 9453.626 | 10332.81
138.5 | 0.1153767 | 9459.005 | 10338.69
138.6 | 0.1154349 | 9465.078 | 10345.33
138.7 | 0.1154835 | 9467.082 | 10347.52
138.8 | 0.1156573 | 9473.669 | 10354.72
138.9 | 0.1156747 | 9479.04 | 10360.59072
139 | 0.1158051 | 9483.095 | 10365.02
139.1 | 0.1158342 | 9488.94 | 10371.41142
139.2 | 0.1160357 | 9496.417 | 10379.58
139.3 | 0.116189 | 9499.97 | 10383.46721
139.4 | 0.1162226 | 9508.147 | 10392.4
139.5 | 0.1162336 | 9513.544 | 10398.3
139.6 | 0.116286 | 9517.886 | 10403.05
139.7 | 0.1165245 | 9525.368 | 10411.23
139.8 | 0.1165349 | 9532.221 | 10418.72
139.9 | 0.1165934 | 9536.321 | 10423.2
140 | 0.1166756 | 9542.938 | 10430.43
140.1 | 0.1167917 | 9549.704 | 10437.83
140.2 | 0.1168489 | 9554.311 | 10442.86
140.3 | 0.1169307 | 9562.196 | 10451.48
140.4 | 0.117084 | 9568.373 | 10458.23
140.5 | 0.1171355 | 9575.07 | 10465.55151
140.6 | 0.1171749 | 9582.343 | 10473.5
140.7 | 0.1173122 | 9590.163 | 10482.05
140.8 | 0.1173334 | 9596.935 | 10489.45
140.9 | 0.1176841 | 9603.016 | 10496.1
141 | 0.1176422 | 9608.99 | 10502.62607
141.1 | 0.1177351 | 9614.267 | 10508.39
141.2 | 0.1177347 | 9620.042 | 10514.71
141.3 | 0.1178489 | 9623.78 | 10518.79154
141.4 | 0.1179948 | 9628.106 | 10523.52
141.5 | 0.1180491 | 9634.334 | 10530.33
141.6 | 0.1181042 | 9638.89 | 10535.30677
141.7 | 0.1182666 | 9643.046 | 10539.85
141.8 | 0.1181259 | 9648.35 | 10545.64655
141.9 | 0.118264 | 9651.936 | 10549.57
142 | 0.1183658 | 9654.881 | 10552.78
142.1 | 0.1183474 | 9661.254 | 10559.75
142.2 | 0.1184831 | 9664.815 | 10563.64
142.3 | 0.1184769 | 9667.589 | 10566.67
142.4 | 0.1186397 | 9673.204 | 10572.81
142.5 | 0.1186938 | 9677.478 | 10577.48
142.6 | 0.1187503 | 9681.455 | 10581.83
142.7 | 0.1188562 | 9685.196 | 10585.92
142.8 | 0.1189597 | 9691.151 | 10592.43
142.9 | 0.1190531 | 9694.397 | 10595.98
143 | 0.1191108 | 9697.982 | 10599.89
143.1 | 0.1191325 | 9704.696 | 10607.23
143.2 | 0.1193182 | 9707.228 | 10610
143.3 | 0.1192796 | 9714.099 | 10617.51
143.4 | 0.1193471 | 9720.314 | 10624.3
143.5 | 0.1195178 | 9726.242 | 10630.78
143.6 | 0.119658 | 9732.883 | 10638.04
143.7 | 0.1196911 | 9738.538 | 10644.22
143.8 | 0.1196363 | 9742.351 | 10648.39
143.9 | 0.119935 | 9749.767 | 10656.5
144 | 0.1199925 | 9753.588 | 10660.67
144.1 | 0.1199787 | 9757.019 | 10664.42
144.2 | 0.1200192 | 9762.882 | 10670.83
144.3 | 0.1201565 | 9768.593 | 10677.07
144.4 | 0.1202466 | 9773.677 | 10682.63
144.5 | 0.1202826 | 9781.459 | 10691.13
144.6 | 0.1204102 | 9787.744 | 10698
144.7 | 0.1205382 | 9794.337 | 10705.21
144.8 | 0.1205552 | 9802.274 | 10713.89
144.9 | 0.1206686 | 9813.495 | 10726.15
145 | 0.1208091 | 9818.834 | 10731.99
145.1 | 0.120991 | 9829.055 | 10743.16
145.2 | 0.121021 | 9836.738 | 10751.55
145.3 | 0.1211994 | 9840.951 | 10756.16
145.4 | 0.1211975 | 9847.126 | 10762.91
145.5 | 0.121201 | 9855.712 | 10772.29
145.6 | 0.1213875 | 9859.253 | 10776.16
145.7 | 0.1214001 | 9863.565 | 10780.88
145.8 | 0.1216512 | 9870.556 | 10788.52
145.9 | 0.1216431 | 9875.863 | 10794.32
146 | 0.1217463 | 9879.767 | 10798.59
146.1 | 0.1219354 | 9884.369 | 10803.62
146.2 | 0.1218784 | 9887.483 | 10807.02
146.3 | 0.1220658 | 9892.54 | 10812.54622
146.4 | 0.1220033 | 9895.472 | 10815.75
146.5 | 0.1220944 | 9899.419 | 10820.06
146.6 | 0.1221831 | 9902.675 | 10823.62
146.7 | 0.1223001 | 9908.598 | 10830.1
146.8 | 0.1223671 | 9910.94 | 10832.65742
146.9 | 0.1224034 | 9918.447 | 10840.86
147 | 0.1224427 | 9922.724 | 10845.54
147.1 | 0.1226501 | 9929.134 | 10852.54
147.2 | 0.1226611 | 9939.377 | 10863.74
147.3 | 0.1227019 | 9947.505 | 10872.62
147.4 | 0.1227863 | 9954.06 | 10879.78758
147.5 | 0.1230795 | 9962.617 | 10889.14
147.6 | 0.1229739 | 9968.921 | 10896.03
147.7 | 0.1231709 | 9973.627 | 10901.17
147.8 | 0.1231534 | 9979.823 | 10907.95
147.9 | 0.123271 | 9987.852 | 10916.72
148 | 0.123352 | 9991.046 | 10920.21
148.1 | 0.1234629 | 9997.751 | 10927.54
148.2 | 0.123554 | 10002.5 | 10932.7325
148.3 | 0.1235893 | 10005.75 | 10936.28475
148.4 | 0.123657 | 10011.67 | 10942.75531
148.5 | 0.1237624 | 10017.22 | 10948.82146
148.6 | 0.12379 | 10021.66 | 10953.67438
148.7 | 0.123924 | 10027.66 | 10960.23238
148.8 | 0.1241324 | 10033.95 | 10967.10735
148.9 | 0.1241884 | 10039.33 | 10972.98769
149 | 0.1243367 | 10044.58 | 10978.72594
149.1 | 0.1242712 | 10050.71 | 10985.42603
149.2 | 0.1244206 | 10054.12 | 10989.15316
149.3 | 0.1244774 | 10059.75 | 10995.30675
149.4 | 0.1245058 | 10064.28 | 11000.25804
149.5 | 0.1246464 | 10067.22 | 11003.47146
149.6 | 0.1247609 | 10073.45 | 11010.28085
149.7 | 0.124722 | 10077.22 | 11014.40146
149.8 | 0.1248403 | 10080.62 | 11018.11766
149.9 | 0.124994 | 10086.85 | 11024.92705
150 | 0.125021 | 10091.03 | 11029.49579
150.1 | 0.1251743 | 10092.43 | 11031.02599
150.2 | 0.1250987 | 10098.75 | 11037.93375
150.3 | 0.1252286 | 10106.3 | 11046.1859
150.4 | 0.1253116 | 10106.9 | 11046.8417
150.5 | 0.1254559 | 10113.81 | 11054.39433
150.6 | 0.1255522 | 10117.69 | 11058.63517
150.7 | 0.1255651 | 10119.77 | 11060.90861
150.8 | 0.1256165 | 10123.63 | 11065.12759
150.9 | 0.1257071 | 10128.13 | 11070.04609
151 | 0.1258302 | 10130.9 | 11073.0737
151.1 | 0.1259215 | 10135.3 | 11077.8829
151.2 | 0.1260092 | 10141.04 | 11084.15672
151.3 | 0.1260045 | 10142.23 | 11085.45739
151.4 | 0.1260669 | 10147.6 | 11091.3268
151.5 | 0.1262279 | 10153.22 | 11097.46946
151.6 | 0.1262279 | 10157.56 | 11102.21308
151.7 | 0.126446 | 10163.67 | 11108.89131
151.8 | 0.1264937 | 10167.56 | 11113.14308
151.9 | 0.1265101 | 10171.97 | 11117.96321
152 | 0.1265864 | 10177.44 | 11123.94192
152.1 | 0.1265814 | 10182.06 | 11128.99158
152.2 | 0.1267879 | 10184.4 | 11131.5492
152.3 | 0.1268904 | 10190.91 | 11138.66463
152.4 | 0.1267443 | 10193.51 | 11141.50643
152.5 | 0.1270909 | 10196.15 | 11144.39195
152.6 | 0.1268778 | 10201.39 | 11150.11927
152.7 | 0.1270182 | 10204.71 | 11153.74803
152.8 | 0.1271362 | 10210.87 | 11160.48091
152.9 | 0.1271985 | 10217.07 | 11167.25751
153 | 0.1271825 | 10223.49 | 11174.27457
153.1 | 0.1273432 | 10228.52 | 11179.77236
153.2 | 0.1274309 | 10237.36 | 11189.43448
153.3 | 0.1275852 | 10244.3 | 11197.0199
153.4 | 0.1276133 | 10250.73 | 11204.04789
153.5 | 0.1277606 | 10259.17 | 11213.27281
153.6 | 0.1278634 | 10267.61 | 11222.49773
153.7 | 0.1281025 | 10272.04 | 11227.33972
153.8 | 0.1281466 | 10280.1 | 11236.1493
153.9 | 0.1282105 | 10286.74 | 11243.40682
154 | 0.1283276 | 10294.58 | 11251.97594
154.1 | 0.1283 | 10300.96 | 11258.94928
154.2 | 0.1284776 | 10309.64 | 11268.43652
154.3 | 0.1285305 | 10316.01 | 11275.39893
154.4 | 0.1286716 | 10324.81 | 11285.01733
154.5 | 0.1286812 | 10334.47 | 11295.57571
154.6 | 0.1288586 | 10340.53 | 11302.19929
154.7 | 0.128886 | 10348.12 | 11310.49516
154.8 | 0.1291168 | 10354.42 | 11317.38106
154.9 | 0.1292129 | 10359.53 | 11322.96629
155 | 0.129251 | 10365.56 | 11329.55708
155.1 | 0.1294177 | 10370.07 | 11334.48651
155.2 | 0.1294932 | 10374.26 | 11339.06618
155.3 | 0.1295068 | 10380.96 | 11346.38928
155.4 | 0.1296434 | 10384.93 | 11350.72849
155.5 | 0.1297297 | 10387.07 | 11353.06751
155.6 | 0.1298585 | 10393.51 | 11360.10643
155.7 | 0.1298547 | 10397.72 | 11364.70796
155.8 | 0.1299767 | 10401.42 | 11368.75206
155.9 | 0.1300859 | 10406.56 | 11374.37008
156 | 0.130121 | 10409.31 | 11377.37583
156.1 | 0.1301801 | 10410.77 | 11378.97161
156.2 | 0.1303544 | 10415.31 | 11383.93383
156.3 | 0.1303303 | 10418.14 | 11387.02702
156.4 | 0.1303051 | 10419.77 | 11388.80861
156.5 | 0.1304297 | 10424.68 | 11394.17524
156.6 | 0.1305573 | 10427.16 | 11396.88588
156.7 | 0.1305377 | 10429.61 | 11399.56373
156.8 | 0.130585 | 10433.73 | 11404.06689
156.9 | 0.1306584 | 10438.94 | 11409.76142
157 | 0.130729 | 10443.31 | 11414.53783
157.1 | 0.1307774 | 10449.33 | 11421.11769
157.2 | 0.1310017 | 10457.15 | 11429.66495
157.3 | 0.1310995 | 10464.8 | 11438.0264
157.4 | 0.1311812 | 10473.63 | 11447.67759
157.5 | 0.1311843 | 10480.57 | 11455.26301
157.6 | 0.131429 | 10487.69 | 11463.04517
157.7 | 0.1314487 | 10494.45 | 11470.43385
157.8 | 0.1315446 | 10499.25 | 11475.68025
157.9 | 0.1315641 | 10504.95 | 11481.91035
158 | 0.131629 | 10510.38 | 11487.84534
158.1 | 0.1317201 | 10514.09 | 11491.90037
158.2 | 0.1318743 | 10518.21 | 11496.40353
158.3 | 0.1318803 | 10523.66 | 11502.36038
158.4 | 0.131947 | 10528.36 | 11507.49748
158.5 | 0.1321137 | 10532.24 | 11511.73832
158.6 | 0.1322191 | 10537.82 | 11517.83726
158.7 | 0.132319 | 10544.34 | 11524.96362
158.8 | 0.1325052 | 10546.07 | 11526.85451
158.9 | 0.1325397 | 10551.11 | 11532.36323
159 | 0.132669 | 10555.84 | 11537.53312
159.1 | 0.1326618 | 10558.22 | 11540.13446
159.2 | 0.1327217 | 10563.32 | 11545.70876
159.3 | 0.1328015 | 10567.56 | 11550.34308
159.4 | 0.1327982 | 10571.82 | 11554.99926
159.5 | 0.1328783 | 10576.49 | 11560.10357
159.6 | 0.1330616 | 10580.47 | 11564.45371
159.7 | 0.1329896 | 10584.52 | 11568.88036
159.8 | 0.1330771 | 10589.5 | 11574.3235
159.9 | 0.1332607 | 10595.57 | 11580.95801
160 | 0.1332862 | 10598.92 | 11584.61956
160.1 | 0.1333969 | 10604.95 | 11591.21035
160.2 | 0.1334689 | 10610.91 | 11597.72463
160.3 | 0.1335347 | 10615.79 | 11603.05847
160.4 | 0.1336906 | 10623.87 | 11611.88991
160.5 | 0.1336973 | 10631.49 | 11620.21857
160.6 | 0.133801 | 10635.6 | 11624.7108
160.7 | 0.1339025 | 10641.09 | 11630.71137
160.8 | 0.1340024 | 10646.12 | 11636.20916
160.9 | 0.1340182 | 10649.47 | 11639.87071
161 | 0.1340969 | 10655.6 | 11646.5708
161.1 | 0.1341431 | 10659.54 | 11650.87722
161.2 | 0.1343498 | 10662.72 | 11654.35296
161.3 | 0.1344233 | 10669.23 | 11661.46839
161.4 | 0.1344383 | 10673.99 | 11666.67107
161.5 | 0.1344645 | 10678.32 | 11671.40376
161.6 | 0.1345761 | 10685.44 | 11679.18592
161.7 | 0.1346772 | 10692.2 | 11686.5746
161.8 | 0.1347368 | 10699.09 | 11694.10537
161.9 | 0.1349559 | 10708.08 | 11703.93144
162 | 0.1350369 | 10713.09 | 11709.40737
162.1 | 0.1351404 | 10718.75 | 11715.59375
162.2 | 0.1351428 | 10725.62 | 11723.10266
162.3 | 0.1353228 | 10731.3 | 11729.3109
162.4 | 0.1354287 | 10735.37 | 11733.75941
162.5 | 0.1354625 | 10741.18 | 11740.10974
162.6 | 0.1354859 | 10748.07 | 11747.64051
162.7 | 0.1356268 | 10753.65 | 11753.73945
162.8 | 0.1357603 | 10759.5 | 11760.1335
162.9 | 0.1357868 | 10764.28 | 11765.35804
163 | 0.1358998 | 10769.93 | 11771.53349
163.1 | 0.1360943 | 10775.74 | 11777.88382
163.2 | 0.1361754 | 10781.59 | 11784.27787
163.3 | 0.136318 | 10785.69 | 11788.75917
163.4 | 0.1363933 | 10790.99 | 11794.55207
163.5 | 0.1364131 | 10793.95 | 11797.78735
163.6 | 0.1364839 | 10796.74 | 11800.83682
163.7 | 0.1365263 | 10800.32 | 11804.74976
163.8 | 0.1366901 | 10803.2 | 11807.8976
163.9 | 0.1367061 | 10804.86 | 11809.71198
164 | 0.1365788 | 10811.4 | 11816.8602
164.1 | 0.1368091 | 10814.13 | 11819.84409
164.2 | 0.136735 | 10817.93 | 11823.99749
164.3 | 0.1367829 | 10822.73 | 11829.24389
164.4 | 0.1370838 | 10826.69 | 11833.57217
164.5 | 0.1369905 | 10828.06 | 11835.06958
164.6 | 0.137202 | 10832.41 | 11839.82413
164.7 | 0.1371896 | 10835.42 | 11843.11406
164.8 | 0.1372726 | 10836.52 | 11844.31636
164.9 | 0.1373897 | 10841.64 | 11849.91252
165 | 0.1374216 | 10845.55 | 11854.18615
165.1 | 0.1374135 | 10847.89 | 11856.74377
165.2 | 0.1375325 | 10852.47 | 11861.74971
165.3 | 0.1376538 | 10857.6 | 11867.3568
165.4 | 0.1376564 | 10860.21 | 11870.20953
165.5 | 0.1377974 | 10865.5 | 11875.9915
165.6 | 0.1378901 | 10871.05 | 11882.05765
165.7 | 0.1378827 | 10876.41 | 11887.91613
165.8 | 0.138063 | 10883.01 | 11895.12993
165.9 | 0.1381297 | 10890.32 | 11903.11976
166 | 0.1382761 | 10895 | 11908.235
166.1 | 0.1383221 | 10903.34 | 11917.35062
166.2 | 0.1384687 | 10908.16 | 11922.61888
166.3 | 0.1385398 | 10914.78 | 11929.85454
166.4 | 0.1386034 | 10920.61 | 11936.22673
166.5 | 0.1386173 | 10925.13 | 11941.16709
166.6 | 0.1387622 | 10930.2 | 11946.7086
166.7 | 0.1388237 | 10937.05 | 11954.19565
166.8 | 0.1389673 | 10943.11 | 11960.81923
166.9 | 0.1390367 | 10945.79 | 11963.74847
167 | 0.1390753 | 10954.12 | 11972.85316
167.1 | 0.1391637 | 10959.8 | 11979.0614
167.2 | 0.1393955 | 10964.42 | 11984.11106
167.3 | 0.1394837 | 10970.97 | 11991.27021
167.4 | 0.1394784 | 10977.08 | 11997.94844
167.5 | 0.1396201 | 10982.05 | 12003.38065
167.6 | 0.1396673 | 10988.28 | 12010.19004
167.7 | 0.1397693 | 10993.93 | 12016.36549
167.8 | 0.1398928 | 10997.81 | 12020.60633
167.9 | 0.1400614 | 11004.1 | 12027.4813
168 | 0.1400075 | 11009.77 | 12033.67861
168.1 | 0.1402471 | 11015.07 | 12039.47151
168.2 | 0.1402872 | 11020.8 | 12045.7344
168.3 | 0.1402805 | 11026.37 | 12051.82241
168.4 | 0.1405504 | 11030.9 | 12056.7737
168.5 | 0.1405039 | 11035.76 | 12062.08568
168.6 | 0.140697 | 11042.51 | 12069.46343
168.7 | 0.1406453 | 11045.71 | 12072.96103
168.8 | 0.1407909 | 11051.09 | 12078.84137
168.9 | 0.140852 | 11056.49 | 12084.74357
169 | 0.1409395 | 11059.06 | 12087.55258
169.1 | 0.140938 | 11064.99 | 12094.03407
169.2 | 0.1409836 | 11069.58 | 12099.05094
169.3 | 0.1410775 | 11074.13 | 12104.02409
169.4 | 0.1411679 | 11079.98 | 12110.41814
169.5 | 0.1413245 | 11088.76 | 12120.01468
169.6 | 0.1413677 | 11093.33 | 12125.00969
169.7 | 0.1415236 | 11103.04 | 12135.62272
169.8 | 0.1415417 | 11107.43 | 12140.42099
169.9 | 0.1417005 | 11111.24 | 12144.58532
170 | 0.141866 | 11116.96 | 12150.83728
170.1 | 0.1418781 | 11121.36 | 12155.64648
170.2 | 0.1420004 | 11123.19 | 12157.64667
170.3 | 0.1420131 | 11128.13 | 12163.04609
170.4 | 0.1421044 | 11131.2 | 12166.4016
170.5 | 0.142231 | 11133.49 | 12168.90457
170.6 | 0.1422541 | 11136.85 | 12172.57705
170.7 | 0.1422255 | 11140.09 | 12176.11837
170.8 | 0.1424131 | 11141.88 | 12178.07484
170.9 | 0.1424544 | 11145.95 | 12182.52335
171 | 0.1425786 | 11149.05 | 12185.91165
171.1 | 0.1426082 | 11150.58 | 12187.58394
171.2 | 0.1427252 | 11155.13 | 12192.55709
171.3 | 0.1427634 | 11160.4 | 12198.3172
171.4 | 0.1428027 | 11163.92 | 12202.16456
171.5 | 0.1428938 | 11170.18 | 12209.00674
171.6 | 0.1429977 | 11175.28 | 12214.58104
171.7 | 0.1430216 | 11179.54 | 12219.23722
171.8 | 0.1430442 | 11186.81 | 12227.18333
171.9 | 0.1431279 | 11191.68 | 12232.50624
172 | 0.1432958 | 11194.44 | 12235.52292
172.1 | 0.1434712 | 11201.92 | 12243.69856
172.2 | 0.143502 | 11206.61 | 12248.82473
172.3 | 0.1435711 | 11211.28 | 12253.92904
172.4 | 0.1436043 | 11215.17 | 12258.18081
172.5 | 0.1435549 | 11219.62 | 12263.04466
172.6 | 0.1438208 | 11225.58 | 12269.55894
172.7 | 0.1439331 | 11230.42 | 12274.84906
172.8 | 0.1440036 | 11237.28 | 12282.34704
172.9 | 0.1441195 | 11241.21 | 12286.64253
173 | 0.1442342 | 11247.56 | 12293.58308
173.1 | 0.1443048 | 11252.19 | 12298.64367
173.2 | 0.1442363 | 11256.08 | 12302.89544
173.3 | 0.1443758 | 11262.95 | 12310.40435
173.4 | 0.1444755 | 11270.37 | 12318.51441
173.5 | 0.1445839 | 11274.33 | 12322.84269
173.6 | 0.1446278 | 11278.88 | 12327.81584
173.7 | 0.1447594 | 11285.68 | 12335.24824

## 4th #2
Specimen 2
Time sec | Extension in | Load lbf | Load lbf | max
0 | 8.463859e-05 | -2.934525 | -3.207435825 | 13203.60395
0.0018 | 2.026558e-05 | -1.528901 | -1.671088793
0.09999999 | 6.341934e-05 | -3.215917 | -3.514997281
0.2 | 7.05719e-05 | -1.583839 | -1.731136027
0.3 | 1.239777e-05 | -1.5423 | -1.6857339
0.4 | 0.0001006126 | -2.236403 | -2.444388479
0.5 | 7.653236e-05 | 1.843793 | 2.015265749
0.5999999 | 7.43866e-05 | 6.560472 | 7.170595896
0.7 | 8.058548e-05 | 13.03787 | 14.25039191
0.7999999 | 0.0001385212 | 22.03171 | 24.08065903
0.9 | 0.0002980232 | 30.22158 | 33.03218694
1 | 0.0004220009 | 40.00601 | 43.72656893
1.1 | 0.0004515648 | 52.36854 | 57.23881422
1.2 | 0.0003583431 | 67.22875 | 73.48102375
1.3 | 0.0005040169 | 80.70077 | 88.20594161
1.4 | 0.0006148815 | 96.66244 | 105.652
1.5 | 0.0007009506 | 112.3508 | 122.7994244
1.6 | 0.0007884502 | 127.8113 | 139.6977509
1.7 | 0.0009484291 | 144.8958 | 158.3711094
1.8 | 0.001197338 | 159.7453 | 174.6016129
1.9 | 0.0012815 | 173.6676 | 189.8186868
2 | 0.001425743 | 187.7158 | 205.1733694
2.1 | 0.001518965 | 202.2571 | 221.0670103
2.2 | 0.001673937 | 217.0717 | 237.2593681
2.3 | 0.001889944 | 230.1713 | 251.5772309
2.4 | 0.001947165 | 240.9231 | 263.3289483
2.5 | 0.002039671 | 251.6107 | 275.0104951
2.6 | 0.002099276 | 263.3702 | 287.8636286
2.7 | 0.0020895 | 272.5302 | 297.8755086
2.8 | 0.002276421 | 281.2347 | 307.3895271
2.9 | 0.002271414 | 291.7748 | 318.9098564
3 | 0.002329826 | 299.9942 | 327.8936606
3.1 | 0.002373934 | 306.769 | 335.298517
3.2 | 0.002469301 | 317.5906 | 347.1265258
3.3 | 0.002547741 | 328.455 | 359.001315
3.4 | 0.002601862 | 338.0599 | 369.4994707
3.5 | 0.002697706 | 350.1143 | 382.6749299
3.6 | 0.002735138 | 362.1364 | 395.8150852
3.7 | 0.002883434 | 374.6463 | 409.4884059
3.8 | 0.002932072 | 389.5387 | 425.7657991
3.9 | 0.003124475 | 402.1398 | 439.5388014
4 | 0.003266573 | 414.9418 | 453.5313874
4.1 | 0.003334045 | 427.9716 | 467.7729588
4.2 | 0.003396988 | 439.9 | 480.8107
4.3 | 0.003453731 | 452.1768 | 494.2292424
4.4 | 0.003610611 | 466.4527 | 509.8328011
4.5 | 0.003671408 | 480.0802 | 524.7276586
4.6 | 0.003721952 | 493.1261 | 538.9868273
4.7 | 0.003918886 | 508.19 | 555.45167
4.8 | 0.004052877 | 521.6218 | 570.1326274
4.9 | 0.004099607 | 535.4127 | 585.2060811
5 | 0.004139423 | 550.4713 | 601.6651309
5.1 | 0.004164934 | 564.6079 | 617.1164347
5.2 | 0.004292488 | 579.3288 | 633.2063784
5.3 | 0.004377603 | 596.1748 | 651.6190564
5.4 | 0.004590511 | 611.504 | 668.373872
5.5 | 0.00466752 | 625.6407 | 683.8252851
5.6 | 0.004886627 | 641.3477 | 700.9930361
5.7 | 0.004859447 | 653.9005 | 714.7132465
5.8 | 0.005089045 | 667.3752 | 729.4410936
5.9 | 0.005090237 | 680.9759 | 744.3066587
6 | 0.005315542 | 691.9743 | 756.3279099
6.1 | 0.005367756 | 700.8502 | 766.0292686
6.2 | 0.00541091 | 711.1787 | 777.3183191
6.3 | 0.005442858 | 720.1752 | 787.1514936
6.4 | 0.00552392 | 728.1239 | 795.8394227
6.5 | 0.005590916 | 738.6962 | 807.3949466
6.6 | 0.005615234 | 749.0381 | 818.6986433
6.7 | 0.005680799 | 758.1901 | 828.7017793
6.8 | 0.00583744 | 768.6364 | 840.1195852
6.9 | 0.005895376 | 777.574 | 849.888382
7 | 0.005907774 | 786.5143 | 859.6601299
7.1 | 0.005995512 | 797.5609 | 871.7340637
7.2 | 0.006097555 | 807.8599 | 882.9908707
7.3 | 0.00622797 | 817.1485 | 893.1433105
7.4 | 0.006235599 | 828.6401 | 905.7036293
7.5 | 0.006225824 | 838.0654 | 916.0054822
7.6 | 0.006383657 | 847.3219 | 926.1228367
7.7 | 0.006392956 | 857.1733 | 936.8904169
7.8 | 0.006515264 | 866.2047 | 946.7617371
7.9 | 0.006576538 | 875.7184 | 957.1602112
8 | 0.006860018 | 886.9179 | 969.4012647
8.1 | 0.006839752 | 896.8685 | 980.2772705
8.2 | 0.006822824 | 906.7628 | 991.0917404
8.3 | 0.007021904 | 916.8045 | 1002.067
8.4 | 0.006953001 | 926.203 | 1012.339879
8.5 | 0.007032156 | 935.6899 | 1022.709
8.599999 | 0.007171631 | 948.0739 | 1036.245
8.7 | 0.007243872 | 957.9977 | 1047.091
8.8 | 0.007392168 | 968.704 | 1058.793472
8.9 | 0.007417917 | 979.9919 | 1071.131
9 | 0.007499218 | 992.6036 | 1084.916
9.099999 | 0.007492065 | 1004.492 | 1097.909756
9.2 | 0.007650375 | 1018.288 | 1112.988784
9.3 | 0.007683039 | 1031.133 | 1127.028369
9.4 | 0.007874966 | 1042.895 | 1139.884235
9.5 | 0.008034944 | 1056.075 | 1154.289975
9.599999 | 0.008078575 | 1068.684 | 1168.071612
9.7 | 0.00822401 | 1079.056 | 1179.408208
9.8 | 0.00822401 | 1090.469 | 1191.882617
9.9 | 0.008379459 | 1100.835 | 1203.212655
10 | 0.008381605 | 1111.118 | 1214.451974
10.1 | 0.008481264 | 1122.272 | 1226.643296
10.2 | 0.008524179 | 1132.563 | 1237.891359
10.3 | 0.008691549 | 1143.084 | 1249.390812
10.4 | 0.008687973 | 1154.056 | 1261.383208
10.5 | 0.008816719 | 1164.433 | 1272.725269
10.6 | 0.008842468 | 1174.96 | 1284.23128
10.7 | 0.008984804 | 1186.674 | 1297.034682
10.8 | 0.008996487 | 1197.074 | 1308.401882
10.9 | 0.009123564 | 1208.528 | 1320.921104
11 | 0.009189844 | 1220.382 | 1333.877526
11.1 | 0.009235382 | 1231.31 | 1345.82183
11.2 | 0.009398222 | 1243.839 | 1359.516027
11.3 | 0.009559631 | 1257.217 | 1374.138181
11.4 | 0.009552002 | 1268.114 | 1386.048602
11.5 | 0.009564161 | 1278.791 | 1397.718563
11.6 | 0.009754896 | 1290.77 | 1410.81161
11.7 | 0.009891748 | 1300.662 | 1421.623566
11.8 | 0.009855509 | 1311.336 | 1433.290248
11.9 | 0.009844541 | 1323.447 | 1446.527571
12 | 0.009955883 | 1334.067 | 1458.135231
12.1 | 0.01027012 | 1344.363 | 1469.388759
12.2 | 0.0102632 | 1356.337 | 1482.476341
12.3 | 0.01034904 | 1366.374 | 1493.446782
12.4 | 0.01040316 | 1375.488 | 1503.408384
12.5 | 0.01055145 | 1386.704 | 1515.667472
12.6 | 0.01060033 | 1395.687 | 1525.485891
12.7 | 0.01059365 | 1406.583 | 1537.395219
12.8 | 0.01075149 | 1418.064 | 1549.943952
12.9 | 0.01078367 | 1428.318 | 1561.151574
13 | 0.01084661 | 1438.225 | 1571.979925
13.1 | 0.01090336 | 1450.719 | 1585.635867
13.2 | 0.01096249 | 1463.24 | 1599.32132
13.3 | 0.01110649 | 1476.074 | 1613.348882
13.4 | 0.0112443 | 1489.975 | 1628.542675
13.5 | 0.01128316 | 1502.292 | 1642.005156
13.6 | 0.01129198 | 1514.665 | 1655.528845
13.7 | 0.01153064 | 1526.24 | 1668.18032
13.8 | 0.01151109 | 1536.284 | 1679.158412
13.9 | 0.0116632 | 1547.025 | 1690.898325
14 | 0.01173806 | 1558.359 | 1703.286387
14.1 | 0.01187897 | 1567.835 | 1713.643655
14.2 | 0.01206517 | 1576.949 | 1723.605257
14.3 | 0.01198769 | 1588.146 | 1735.843578
14.4 | 0.0120573 | 1597.277 | 1745.823761
14.5 | 0.01220322 | 1606.608 | 1756.022544
14.6 | 0.01233387 | 1617.186 | 1767.584298
14.7 | 0.01240182 | 1626.665 | 1777.944845
14.8 | 0.01247573 | 1636.538 | 1788.736034
14.9 | 0.01251006 | 1647.71 | 1800.94703
15 | 0.01251602 | 1656.586 | 1810.648498
15.1 | 0.01267982 | 1666.714 | 1821.718402
15.2 | 0.01270294 | 1678.677 | 1834.793961
15.3 | 0.01272178 | 1690.637 | 1847.866241
15.4 | 0.01292253 | 1702.177 | 1860.479461
15.5 | 0.0130043 | 1714.009 | 1873.411837
15.6 | 0.0130024 | 1726.133 | 1886.663369
15.7 | 0.01317716 | 1738.541 | 1900.225313
15.8 | 0.01317334 | 1750.818 | 1913.644074
15.9 | 0.01330256 | 1762.634 | 1926.558962
16 | 0.01344085 | 1773.678 | 1938.630054
16.1 | 0.01358628 | 1784.944 | 1950.943792
16.2 | 0.01378107 | 1794.211 | 1961.072623
16.3 | 0.01371503 | 1804.424 | 1972.235432
16.4 | 0.01387763 | 1815.833 | 1984.705469
16.5 | 0.01386547 | 1826.558 | 1996.427894
16.6 | 0.01404691 | 1835.769 | 2006.495517
16.7 | 0.0140419 | 1846.052 | 2017.734836
16.8 | 0.01407504 | 1853.221 | 2025.570553
16.9 | 0.0141058 | 1862.196 | 2035.380228
17 | 0.0142591 | 1873.451 | 2047.681943
17.1 | 0.01426077 | 1881.885 | 2056.900305
17.2 | 0.01437235 | 1892.088 | 2068.052184
17.3 | 0.01440477 | 1903.282 | 2080.287226
17.4 | 0.01452589 | 1914.503 | 2092.551779
17.5 | 0.01460576 | 1925.514 | 2104.586802
17.6 | 0.01457286 | 1937.588 | 2117.783684
17.7 | 0.01469135 | 1948.532 | 2129.745476
17.8 | 0.01486468 | 1959.357 | 2141.577201
17.9 | 0.01488209 | 1972.269 | 2155.690017
18 | 0.01496935 | 1985.239 | 2169.866227
18.1 | 0.01512313 | 1994.094 | 2179.544742
18.2 | 0.01525235 | 2004.173 | 2190.561089
18.3 | 0.01529765 | 2014.598 | 2201.955614
18.4 | 0.01539707 | 2023.611 | 2211.806823
18.5 | 0.01547599 | 2034.529 | 2223.740197
18.6 | 0.01557136 | 2044.495 | 2234.633035
18.7 | 0.01563477 | 2053.583 | 2244.566219
18.8 | 0.01570153 | 2063.826 | 2255.761818
18.9 | 0.01573706 | 2073.431 | 2266.260083
19 | 0.0158391 | 2083.119 | 2276.849067
19.1 | 0.01599526 | 2093.97 | 2288.70921
19.2 | 0.01594281 | 2103.127 | 2298.717811
19.3 | 0.01609826 | 2111.697 | 2308.084821
19.4 | 0.01614928 | 2122.372 | 2319.752596
19.5 | 0.01625085 | 2130.693 | 2328.847449
19.6 | 0.01632762 | 2140.992 | 2340.104256
19.7 | 0.01644421 | 2152.159 | 2352.309787
19.8 | 0.01656103 | 2162.254 | 2363.343622
19.9 | 0.01658559 | 2172.417 | 2374.451781
20 | 0.01663136 | 2186.25 | 2389.57125
20.1 | 0.01675582 | 2197.305 | 2401.654365
20.2 | 0.01701832 | 2208.625 | 2414.027125
20.3 | 0.01670313 | 2221.601 | 2428.209893
20.4 | 0.01706576 | 2230.689 | 2438.143077
20.5 | 0.01720858 | 2240.294 | 2448.641342
20.6 | 0.01730895 | 2252 | 2461.436
20.7 | 0.0173552 | 2262.071 | 2472.443603
20.8 | 0.0173974 | 2270.875 | 2482.066375
20.9 | 0.01747823 | 2281.822 | 2494.031446
21 | 0.01753259 | 2290.596 | 2503.621428
21.1 | 0.01759171 | 2299.051 | 2512.862743
21.2 | 0.01780033 | 2310.688 | 2525.581984
21.3 | 0.01776147 | 2321.458 | 2537.353594
21.4 | 0.01790333 | 2332.559 | 2549.486987
21.5 | 0.01797175 | 2346.202 | 2564.398786
21.6 | 0.01801538 | 2359.843 | 2579.308399
21.7 | 0.01811981 | 2371.174 | 2591.693182
21.8 | 0.01827145 | 2384.279 | 2606.016947
21.9 | 0.01841235 | 2396.85 | 2619.75705
22 | 0.01838136 | 2409.269 | 2633.331017
22.1 | 0.01863217 | 2421.95 | 2647.19135
22.2 | 0.01866531 | 2431.885 | 2658.050305
22.3 | 0.01867771 | 2442.103 | 2669.218579
22.4 | 0.01896191 | 2452.922 | 2681.043746
22.5 | 0.01905894 | 2462.64 | 2691.66552
22.6 | 0.01901412 | 2472.625 | 2702.579125
22.7 | 0.01906443 | 2483.289 | 2714.234877
22.8 | 0.01920605 | 2491.754 | 2723.487122
22.9 | 0.01929855 | 2502.07 | 2734.76251
23 | 0.01933479 | 2513.081 | 2746.797533
23.1 | 0.01943946 | 2521.721 | 2756.241053
23.2 | 0.0194025 | 2530.965 | 2766.344745
23.3 | 0.01956177 | 2542.011 | 2778.418023
23.4 | 0.0196948 | 2552.439 | 2789.815827
23.5 | 0.01964593 | 2562.424 | 2800.729432
23.6 | 0.01976061 | 2573.01 | 2812.29993
23.7 | 0.01989222 | 2582.92 | 2823.13156
23.8 | 0.01987672 | 2591.989 | 2833.043977
23.9 | 0.01995945 | 2603.068 | 2845.153324
24 | 0.02010107 | 2612.55 | 2855.51715
24.1 | 0.02011538 | 2622.886 | 2866.814398
24.2 | 0.02014852 | 2633.475 | 2878.388175
24.3 | 0.02022099 | 2643.816 | 2889.690888
24.4 | 0.02042079 | 2652.963 | 2899.688559
24.5 | 0.02045631 | 2663.726 | 2911.452518
24.6 | 0.02051902 | 2673.644 | 2922.292892
24.7 | 0.0205636 | 2683.643 | 2933.221799
24.8 | 0.02080679 | 2695.357 | 2946.025201
24.9 | 0.02086616 | 2704.715 | 2956.253495
25 | 0.02082252 | 2714.958 | 2967.449094
25.1 | 0.02091122 | 2726.913 | 2980.515909
25.2 | 0.02102256 | 2737.397 | 2991.974921
25.3 | 0.02109432 | 2749.559 | 3005.267987
25.4 | 0.02117419 | 2763.347 | 3020.338271
25.5 | 0.02126908 | 2775.404 | 3033.516572
25.6 | 0.0213871 | 2787.981 | 3047.263233
25.7 | 0.02149057 | 2801.134 | 3061.639462
25.8 | 0.02146435 | 2811.438 | 3072.901734
25.9 | 0.02179003 | 2822.857 | 3085.382701
26 | 0.02180648 | 2835.665 | 3099.381845
26.1 | 0.02189231 | 2845.35 | 3109.96755
26.2 | 0.02195978 | 2855.694 | 3121.273542
26.3 | 0.02208567 | 2866.562 | 3133.152266
26.4 | 0.02220917 | 2875.657 | 3143.093101
26.5 | 0.02233529 | 2883.443 | 3151.603199
26.6 | 0.02234983 | 2893.088 | 3162.145184
26.7 | 0.02245855 | 2900.991 | 3170.783163
26.8 | 0.02245545 | 2909.349 | 3179.918457
26.9 | 0.022578 | 2919.214 | 3190.700902
27 | 0.02269793 | 2927.324 | 3199.565132
27.1 | 0.02268839 | 2936.143 | 3209.204299
27.2 | 0.0227282 | 2944.473 | 3218.308989
27.3 | 0.02291679 | 2954.41 | 3229.17013
27.4 | 0.02289534 | 2965.116 | 3240.871788
27.5 | 0.02286816 | 2976.806 | 3253.648958
27.6 | 0.02294445 | 2989.734 | 3267.779262
27.7 | 0.02302289 | 3001.772 | 3280.936796
27.8 | 0.02314234 | 3014.716 | 3295.084588
27.9 | 0.02319241 | 3026.114 | 3307.542602
28 | 0.02340484 | 3038.637 | 3321.230241
28.1 | 0.02350259 | 3052.077 | 3335.920161
28.2 | 0.02352619 | 3062.14 | 3346.91902
28.3 | 0.02361417 | 3074.197 | 3360.097321
28.4 | 0.02364683 | 3085.539 | 3372.494127
28.5 | 0.02387071 | 3095.417 | 3383.290781
28.6 | 0.02394199 | 3104.424 | 3393.135432
28.7 | 0.02411985 | 3114.321 | 3403.952853
28.8 | 0.02422285 | 3122.163 | 3412.524159
28.9 | 0.02423811 | 3130.232 | 3421.343576
29 | 0.02436304 | 3139.751 | 3431.747843
29.1 | 0.02453113 | 3146.564 | 3439.194452
29.2 | 0.02445459 | 3152.414 | 3445.588502
29.3 | 0.02449369 | 3160.604 | 3454.540172
29.4 | 0.02457714 | 3167.866 | 3462.477538
29.5 | 0.02457571 | 3176.062 | 3471.435766
29.6 | 0.02470827 | 3186.709 | 3483.072937
29.7 | 0.02468228 | 3196.461 | 3493.731873
29.8 | 0.02471113 | 3207.674 | 3505.987682
29.9 | 0.0249486 | 3220.307 | 3519.795551
30 | 0.02500463 | 3230.571 | 3531.014103
30.1 | 0.02508044 | 3241.077 | 3542.497161
30.2 | 0.02514386 | 3253.981 | 3556.601233
30.3 | 0.02524376 | 3265.475 | 3569.164175
30.4 | 0.02524877 | 3276.318 | 3581.015574
30.5 | 0.02541018 | 3289.093 | 3594.978649
30.6 | 0.02551484 | 3299.829 | 3606.713097
30.7 | 0.02549672 | 3310.575 | 3618.458475
30.8 | 0.02565908 | 3322.238 | 3631.206134
30.9 | 0.02588987 | 3333.379 | 3643.383247
31 | 0.02584314 | 3345.546 | 3656.681778
31.1 | 0.02592492 | 3357.589 | 3669.844777
31.2 | 0.02613854 | 3367.971 | 3681.192303
31.3 | 0.02616405 | 3378.195 | 3692.367135
31.4 | 0.02627015 | 3389.373 | 3704.584689
31.5 | 0.02637243 | 3397.668 | 3713.651124
31.6 | 0.02643228 | 3406.865 | 3723.703445
31.7 | 0.0264895 | 3417.553 | 3735.385429
31.8 | 0.02659917 | 3428.12 | 3746.93516
31.9 | 0.02666688 | 3437.229 | 3756.891297
32 | 0.02666616 | 3447.793 | 3768.437749
32.1 | 0.02682686 | 3457.752 | 3779.322936
32.2 | 0.02684021 | 3467.611 | 3790.098823
32.3 | 0.02694821 | 3480.094 | 3803.742742
32.4 | 0.0271492 | 3491.205 | 3815.887065
32.5 | 0.02715826 | 3501.137 | 3826.742741
32.6 | 0.02727485 | 3512.211 | 3838.846623
32.7 | 0.02733278 | 3521.821 | 3849.350353
32.8 | 0.02742839 | 3530.281 | 3858.597133
32.9 | 0.02759886 | 3539.977 | 3869.194861
33 | 0.02765131 | 3549.234 | 3879.312762
33.1 | 0.02771759 | 3557.82 | 3888.69726
33.2 | 0.0278275 | 3568.61 | 3900.49073
33.3 | 0.02783227 | 3577.226 | 3909.908018
33.4 | 0.02787447 | 3587.01 | 3920.60193
33.5 | 0.02782035 | 3597.679 | 3932.263147
33.6 | 0.02805471 | 3608.372 | 3943.950596
33.7 | 0.0280199 | 3619.697 | 3956.328821
33.8 | 0.02809453 | 3633.212 | 3971.100716
33.9 | 0.02822161 | 3645.087 | 3984.080091
34 | 0.02839494 | 3655.823 | 3995.814539
34.1 | 0.02846146 | 3667.33 | 4008.39169
34.2 | 0.02856278 | 3676.962 | 4018.919466
34.3 | 0.02862549 | 3686.819 | 4029.693167
34.4 | 0.02873874 | 3699.356 | 4043.396108
34.5 | 0.02878308 | 3708.974 | 4053.908582
34.6 | 0.02890468 | 3718.236 | 4064.031948
34.7 | 0.02905917 | 3728.352 | 4075.088736
34.8 | 0.02908444 | 3737.057 | 4084.603301
34.9 | 0.02919722 | 3746.895 | 4095.356235
35 | 0.02913976 | 3757.998 | 4107.491814
35.1 | 0.02940655 | 3767.624 | 4118.013032
35.2 | 0.02952433 | 3777.888 | 4129.231584
35.3 | 0.02957654 | 3788.16 | 4140.45888
35.4 | 0.02964687 | 3799.221 | 4152.548553
35.5 | 0.0296905 | 3808.212 | 4162.375716
35.6 | 0.02971506 | 3820.486 | 4175.791198
35.7 | 0.02983785 | 3831.2 | 4187.5016
35.8 | 0.02989125 | 3842.094 | 4199.408742
35.9 | 0.02998114 | 3856.351 | 4214.991643
36 | 0.03004336 | 3867.578 | 4227.262754
36.1 | 0.03016019 | 3878.739 | 4239.461727
36.2 | 0.0304091 | 3890.507 | 4252.324151
36.3 | 0.03033662 | 3901.546 | 4264.389778
36.4 | 0.03046584 | 3911.847 | 4275.648771
36.5 | 0.03050899 | 3923.06 | 4287.90458
36.6 | 0.03066516 | 3932.421 | 4298.136153
36.7 | 0.03061867 | 3942.128 | 4308.745904
36.8 | 0.03075695 | 3952.296 | 4319.859528
36.9 | 0.03085804 | 3962.766 | 4331.303238
37 | 0.03093505 | 3972.301 | 4341.724993
37.1 | 0.03097534 | 3982.86 | 4353.26598
37.2 | 0.03110361 | 3991.267 | 4362.454831
37.3 | 0.03122902 | 3999.717 | 4371.690681
37.4 | 0.03119969 | 4010.032 | 4382.964976
37.5 | 0.03134799 | 4018.082 | 4391.763626
37.6 | 0.03134656 | 4026.602 | 4401.075986
37.7 | 0.03143048 | 4037.153 | 4412.608229
37.8 | 0.03146434 | 4045.608 | 4421.849544
37.9 | 0.03159666 | 4055.159 | 4432.288787
38 | 0.03164482 | 4067.433 | 4445.704269
38.1 | 0.031708 | 4077.25 | 4456.43425
38.2 | 0.03173351 | 4087.131 | 4467.234183
38.3 | 0.03180981 | 4099.512 | 4480.766616
38.4 | 0.03206301 | 4109.082 | 4491.226626
38.5 | 0.03204632 | 4117.974 | 4500.945582
38.6 | 0.03217125 | 4127.7 | 4511.5761
38.7 | 0.03220773 | 4136.56 | 4521.26008
38.8 | 0.03237343 | 4144.991 | 4530.475163
38.9 | 0.03243256 | 4155.257 | 4541.695901
39 | 0.03257155 | 4165.532 | 4552.926476
39.1 | 0.03266621 | 4175.574 | 4563.902382
39.2 | 0.03269744 | 4186.465 | 4575.806245
39.3 | 0.03280926 | 4195.727 | 4585.929611
39.4 | 0.03280449 | 4206.109 | 4597.277137
39.5 | 0.03296304 | 4217.301 | 4609.509993
39.6 | 0.0331924 | 4228.278 | 4621.507854
39.7 | 0.03317285 | 4238.169 | 4632.318717
39.8 | 0.03318071 | 4250.221 | 4645.491553
39.9 | 0.0333035 | 4260.303 | 4656.511179
40 | 0.03330207 | 4270.561 | 4667.723173
40.1 | 0.03339338 | 4283.492 | 4681.856756
40.2 | 0.03347969 | 4294.169 | 4693.526717
40.3 | 0.03355217 | 4305.824 | 4706.265632
40.4 | 0.03359294 | 4319.149 | 4720.829857
40.5 | 0.03373074 | 4331.597 | 4734.435521
40.6 | 0.03383636 | 4342.673 | 4746.541589
40.7 | 0.03390622 | 4355.949 | 4761.052257
40.8 | 0.03400564 | 4367.371 | 4773.536503
40.9 | 0.03410649 | 4375.961 | 4782.925373
41 | 0.03425312 | 4387.806 | 4795.871958
41.1 | 0.03453016 | 4397.794 | 4806.788842
41.2 | 0.03442669 | 4407.032 | 4816.885976
41.3 | 0.03465009 | 4417.58 | 4828.41494
41.4 | 0.03467083 | 4427.276 | 4839.012668
41.5 | 0.03472686 | 4437.042 | 4849.686906
41.6 | 0.03489232 | 4447.52 | 4861.13936
41.7 | 0.03492641 | 4457.87 | 4872.45191
41.8 | 0.0349412 | 4466.523 | 4881.909639
41.9 | 0.0350678 | 4476.672 | 4893.002496
42 | 0.03506064 | 4486.987 | 4904.276791
42.1 | 0.03508091 | 4498.273 | 4916.612389
42.2 | 0.03537726 | 4510.576 | 4930.059568
42.3 | 0.03532505 | 4520.457 | 4940.859501
42.4 | 0.03541541 | 4531.906 | 4953.373258
42.5 | 0.0355339 | 4543.25 | 4965.77225
42.6 | 0.03563285 | 4553.726 | 4977.222518
42.7 | 0.03559661 | 4565.308 | 4989.881644
42.8 | 0.03570962 | 4575.934 | 5001.495862
42.9 | 0.03577471 | 4585.628 | 5012.091404
43 | 0.0358336 | 4595.198 | 5022.551414
43.1 | 0.0359571 | 4607.158 | 5035.623694
43.2 | 0.03606844 | 4615.691 | 5044.950263
43.3 | 0.03621316 | 4625.25 | 5055.39825
43.4 | 0.03636074 | 4636.509 | 5067.704337
43.5 | 0.03633618 | 4646.722 | 5078.867146
43.6 | 0.0364275 | 4656.212 | 5089.239716
43.7 | 0.03643107 | 4666.562 | 5100.552266
43.8 | 0.03656197 | 4675.644 | 5110.478892
43.9 | 0.03665924 | 4684.329 | 5119.971597
44 | 0.03679419 | 4694.835 | 5131.454655
44.1 | 0.03686809 | 4704.887 | 5142.441491
44.2 | 0.03687167 | 4714.881 | 5153.364933
44.3 | 0.03702879 | 4725.011 | 5164.437023
44.4 | 0.03710079 | 4734.541 | 5174.853313
44.5 | 0.03718281 | 4743.143 | 5184.255299
44.6 | 0.03726435 | 4753.994 | 5196.115442
44.7 | 0.03718805 | 4763.452 | 5206.453036
44.8 | 0.03740954 | 4773.33 | 5217.24969
44.9 | 0.03747344 | 4784.433 | 5229.385269
45 | 0.03753328 | 4792.66 | 5238.37738
45.1 | 0.03767824 | 4801.893 | 5248.469049
45.2 | 0.03779626 | 4812.269 | 5259.810017
45.3 | 0.03781748 | 4821.333 | 5269.716969
45.4 | 0.03777957 | 4830.179 | 5279.385647
45.5 | 0.03790116 | 4841.293 | 5291.533249
45.6 | 0.03802323 | 4850.566 | 5301.668638
45.7 | 0.03808045 | 4861.604 | 5313.733172
45.8 | 0.03822851 | 4872.013 | 5325.110209
45.9 | 0.03833628 | 4883.253 | 5337.395529
46 | 0.03829074 | 4892.863 | 5347.899259
46.1 | 0.03839564 | 4905.791 | 5362.029563
46.2 | 0.03855824 | 4914.938 | 5372.027234
46.3 | 0.03869009 | 4925.094 | 5383.127742
46.4 | 0.03869986 | 4937.02 | 5396.16286
46.5 | 0.03870344 | 4946.708 | 5406.751844
46.6 | 0.03888822 | 4957.621 | 5418.679753
46.7 | 0.0389955 | 4971.015 | 5433.319395
46.8 | 0.03905749 | 4981.872 | 5445.186096
46.9 | 0.03913283 | 4992.334 | 5456.621062
47 | 0.03917336 | 5003.386 | 5468.700898
47.1 | 0.03932357 | 5013.358 | 5479.600294
47.2 | 0.03925705 | 5022.438 | 5489.524734
47.3 | 0.03935409 | 5032.302 | 5500.306086
47.4 | 0.03949952 | 5041.409 | 5510.260037
47.5 | 0.03971267 | 5048.245 | 5517.731785
47.6 | 0.03968096 | 5058.769 | 5529.234517
47.7 | 0.03981686 | 5067.83 | 5539.13819
47.8 | 0.03984308 | 5076.629 | 5548.755497
47.9 | 0.03994775 | 5086.906 | 5559.988258
48 | 0.04005051 | 5097.125 | 5571.157625
48.1 | 0.0401082 | 5108.115 | 5583.169695
48.2 | 0.04017115 | 5118.867 | 5594.921631
48.3 | 0.04029798 | 5130.141 | 5607.244113
48.4 | 0.0402658 | 5141.721 | 5619.901053
48.5 | 0.04040098 | 5154.282 | 5633.630226
48.6 | 0.0405848 | 5168.089 | 5648.721277
48.7 | 0.0406096 | 5180.634 | 5662.432962
48.8 | 0.04074216 | 5193.613 | 5676.619009
48.9 | 0.04087925 | 5205.63 | 5689.75359
49 | 0.04098964 | 5217.092 | 5702.281556
49.1 | 0.04111981 | 5231.387 | 5717.905991
49.2 | 0.04110646 | 5243.267 | 5730.890831
49.3 | 0.04109645 | 5256.05 | 5744.86265
49.4 | 0.04132557 | 5269.174 | 5759.207182
49.5 | 0.04144168 | 5279.073 | 5770.026789
49.6 | 0.04154468 | 5287.362 | 5779.086666
49.7 | 0.04159045 | 5299.074 | 5791.887882
49.8 | 0.04168963 | 5308.033 | 5801.680069
49.9 | 0.04176879 | 5316.496 | 5810.930128
50 | 0.04185533 | 5326.757 | 5822.145401
50.1 | 0.04185462 | 5334.159 | 5830.235787
50.2 | 0.04195285 | 5341.553 | 5838.317429
50.3 | 0.04206538 | 5350.027 | 5847.579511
50.4 | 0.0421648 | 5356.387 | 5854.530991
50.5 | 0.04224729 | 5363.957 | 5862.805001
50.6 | 0.04220271 | 5372.522 | 5872.166546
50.7 | 0.04229498 | 5380.755 | 5881.165215
50.8 | 0.04241919 | 5387.972 | 5889.053396
50.9 | 0.04254937 | 5396.682 | 5898.573426
51 | 0.04255629 | 5404.644 | 5907.275892
51.1 | 0.04259252 | 5412.461 | 5915.819873
51.2 | 0.04259896 | 5421.932 | 5926.171676
51.3 | 0.04285526 | 5430.087 | 5935.085091
51.4 | 0.04286122 | 5438.205 | 5943.958065
51.5 | 0.04289103 | 5446.848 | 5953.404864
51.6 | 0.04301786 | 5455.145 | 5962.473485
51.7 | 0.04307604 | 5463.168 | 5971.242624
51.8 | 0.04304933 | 5474.523 | 5983.653639
51.9 | 0.04316187 | 5484.584 | 5994.650312
52 | 0.04331136 | 5496.716 | 6007.910588
52.1 | 0.04334068 | 5508.617 | 6020.918381
52.2 | 0.04352117 | 5521.315 | 6034.797295
52.3 | 0.04357552 | 5532.656 | 6047.193008
52.4 | 0.04354978 | 5544.861 | 6060.533073
52.5 | 0.04374695 | 5556.323 | 6073.061039
52.6 | 0.0437901 | 5567.512 | 6085.290616
52.7 | 0.04395437 | 5582.265 | 6101.415645
52.8 | 0.04396486 | 5594.23 | 6114.49339
52.9 | 0.04408956 | 5606.858 | 6128.295794
53 | 0.0443089 | 5621.268 | 6144.045924
53.1 | 0.04448605 | 5633.617 | 6157.543381
53.2 | 0.04449272 | 5644.474 | 6169.410082
53.3 | 0.04453421 | 5656.319 | 6182.356667
53.4 | 0.04456615 | 5665.913 | 6192.842909
53.5 | 0.04476118 | 5675.009 | 6202.784837
53.6 | 0.0449121 | 5684.678 | 6213.353054
53.7 | 0.04502535 | 5693.919 | 6223.453467
53.8 | 0.04503512 | 5701.639 | 6231.891427
53.9 | 0.04508138 | 5710.888 | 6242.000584
54 | 0.04523826 | 5718.703 | 6250.542379
54.1 | 0.04516768 | 5726.515 | 6259.080895
54.2 | 0.04522443 | 5735.892 | 6269.329956
54.3 | 0.0453136 | 5744.508 | 6278.747244
54.4 | 0.04545379 | 5752.513 | 6287.496709
54.5 | 0.04540348 | 5763.066 | 6299.031138
54.6 | 0.04563212 | 5773.652 | 6310.601636
54.7 | 0.04553389 | 5784.329 | 6322.271597
54.8 | 0.04564691 | 5797.275 | 6336.421575
54.9 | 0.0458591 | 5808.143 | 6348.300299
55 | 0.04582477 | 5818.701 | 6359.840193
55.1 | 0.04602814 | 5830.708 | 6372.963844
55.2 | 0.04613233 | 5840.312 | 6383.461016
55.3 | 0.04626179 | 5849.874 | 6393.912282
55.4 | 0.0463438 | 5861.921 | 6407.079653
55.5 | 0.04640126 | 5870.901 | 6416.894793
55.6 | 0.0464716 | 5878.81 | 6425.53933
55.7 | 0.04648781 | 5888.171 | 6435.770903
55.8 | 0.04651046 | 5898.571 | 6447.138103
55.9 | 0.04675889 | 5905.462 | 6454.669966
56 | 0.04673338 | 5916.808 | 6467.071144
56.1 | 0.04686594 | 5926.673 | 6477.853589
56.2 | 0.04688311 | 5935.206 | 6487.180158
56.3 | 0.04699588 | 5944.664 | 6497.517752
56.4 | 0.04706836 | 5954.043 | 6507.768999
56.5 | 0.0471909 | 5962.367 | 6516.867131
56.6 | 0.04723573 | 5972.714 | 6528.176402
56.7 | 0.04732776 | 5981.438 | 6537.711734
56.8 | 0.04731464 | 5991.305 | 6548.496365
56.9 | 0.04736924 | 6001.979 | 6560.163047
57 | 0.04752517 | 6011.624 | 6570.705032
57.1 | 0.04754806 | 6022.181 | 6582.243833
57.2 | 0.0477531 | 6034.849 | 6596.089957
57.3 | 0.04783559 | 6043.891 | 6605.972863
57.4 | 0.04794979 | 6054.308 | 6617.358644
57.5 | 0.04802823 | 6066.357 | 6630.528201
57.6 | 0.04813385 | 6075.318 | 6640.322574
57.7 | 0.04817748 | 6084.382 | 6650.229526
57.8 | 0.04816341 | 6094.469 | 6661.254617
57.9 | 0.04835057 | 6103.066 | 6670.651138
58 | 0.04842067 | 6111.95 | 6680.36135
58.1 | 0.04852819 | 6123.865 | 6693.384445
58.2 | 0.04859543 | 6132.562 | 6702.890266
58.3 | 0.04865456 | 6141.773 | 6712.957889
58.4 | 0.04878998 | 6152.616 | 6724.809288
58.5 | 0.0488534 | 6161.743 | 6734.785099
58.6 | 0.04889631 | 6170.065 | 6743.881045
58.7 | 0.04889345 | 6179.348 | 6754.027364
58.8 | 0.04902029 | 6187.57 | 6763.01401
58.9 | 0.04925251 | 6196.317 | 6772.574481
59 | 0.04924631 | 6205.528 | 6782.642104
59.1 | 0.04941082 | 6213.418 | 6791.265874
59.2 | 0.04930496 | 6221.752 | 6800.374936
59.3 | 0.04947638 | 6231.266 | 6810.773738
59.4 | 0.04956794 | 6238.88 | 6819.09584
59.5 | 0.04980707 | 6245.829 | 6826.691097
59.6 | 0.04963541 | 6252.7 | 6834.2011
59.7 | 0.04970169 | 6260.818 | 6843.074074
59.8 | 0.04998398 | 6267.751 | 6850.651843
59.9 | 0.04997063 | 6275.303 | 6858.906179
60 | 0.04995632 | 6282.308 | 6866.562644
60.1 | 0.05011201 | 6290.511 | 6875.528523
60.2 | 0.05021691 | 6299.328 | 6885.165504
60.3 | 0.05021644 | 6307.006 | 6893.557558
60.4 | 0.05026865 | 6314.843 | 6902.123399
60.5 | 0.05040932 | 6324.965 | 6913.186745
60.6 | 0.05038285 | 6334.508 | 6923.617244
60.7 | 0.05046582 | 6343.408 | 6933.344944
60.8 | 0.05052829 | 6355.189 | 6946.221577
60.9 | 0.05057692 | 6364.52 | 6956.42036
61 | 0.05075002 | 6373.973 | 6966.752489
61.1 | 0.05078721 | 6384.62 | 6978.38966
61.2 | 0.0509007 | 6395.744 | 6990.548192
61.3 | 0.05101252 | 6406.161 | 7001.933973
61.4 | 0.05111527 | 6418.315 | 7015.218295
61.5 | 0.05119801 | 6430.677 | 7028.729961
61.6 | 0.05130243 | 6442.378 | 7041.519154
61.7 | 0.05139828 | 6457.967 | 7058.557931
61.8 | 0.05157161 | 6471.208 | 7073.030344
61.9 | 0.05150223 | 6483.791 | 7086.783563
62 | 0.05166602 | 6497.729 | 7102.017797
62.1 | 0.05187535 | 6509.633 | 7115.028869
62.2 | 0.05195117 | 6520.709 | 7127.134937
62.3 | 0.05200553 | 6532.247 | 7139.745971
62.4 | 0.05214739 | 6542.631 | 7151.095683
62.5 | 0.05225277 | 6553.305 | 7162.762365
62.6 | 0.05231476 | 6563.103 | 7173.471579
62.7 | 0.05241179 | 6573.877 | 7185.247561
62.8 | 0.05246305 | 6584.336 | 7196.679248
62.9 | 0.0527041 | 6596.833 | 7210.338469
63 | 0.05272055 | 6608.201 | 7222.763693
63.1 | 0.05282688 | 6617.908 | 7233.373444
63.2 | 0.05290222 | 6629.231 | 7245.749483
63.3 | 0.05298924 | 6636.541 | 7253.739313
63.4 | 0.0531702 | 6645.83 | 7263.89219
63.5 | 0.05310655 | 6654.082 | 7272.911626
63.6 | 0.0533092 | 6661.947 | 7281.508071
63.7 | 0.05330753 | 6667.739 | 7287.838727
63.8 | 0.05332112 | 6677.046 | 7298.011278
63.9 | 0.0534308 | 6683.317 | 7304.865481
64 | 0.0533855 | 6691.539 | 7313.852127
64.1 | 0.05348515 | 6701.808 | 7325.076144
64.2 | 0.05360675 | 6709.47 | 7333.45071
64.3 | 0.05362773 | 6717.722 | 7342.470146
64.4 | 0.05377412 | 6727.549 | 7353.211057
64.5 | 0.05383277 | 6736.138 | 7362.598834
64.6 | 0.05397224 | 6743.926 | 7371.111118
64.7 | 0.05398607 | 6754.584 | 7382.760312
64.8 | 0.05404377 | 6762.536 | 7391.451848
64.9 | 0.05409479 | 6770.902 | 7400.595886
65 | 0.05414343 | 6780.553 | 7411.144429
65.1 | 0.05438375 | 6789.737 | 7421.182541
65.2 | 0.05455255 | 6799.213 | 7431.539809
65.3 | 0.05440116 | 6811.278 | 7444.726854
65.4 | 0.0547781 | 6819.535 | 7453.751755
65.5 | 0.05471778 | 6827.296 | 7462.234528
65.6 | 0.05476904 | 6836.191 | 7471.956763
65.7 | 0.05492592 | 6843.48 | 7479.92364
65.79999 | 0.05491853 | 6850.987 | 7488.128791
65.9 | 0.05501628 | 6859.916 | 7497.888188
66 | 0.05509329 | 6869.052 | 7507.873836
66.1 | 0.05517054 | 6877.146 | 7516.720578
66.2 | 0.05525947 | 6886.59 | 7527.04287
66.29999 | 0.05538154 | 6895.436 | 7536.711548
66.4 | 0.05536175 | 6903.621 | 7545.657753
66.5 | 0.05547428 | 6911.454 | 7554.219222
66.6 | 0.05547929 | 6919.807 | 7563.349051
66.7 | 0.05557465 | 6928.137 | 7572.453741
66.79999 | 0.05560803 | 6939.124 | 7584.462532
66.9 | 0.05576038 | 6949.027 | 7595.286511
67 | 0.05569172 | 6958.683 | 7605.840519
67.1 | 0.05577946 | 6970.844 | 7619.132492
67.2 | 0.05602932 | 6980.277 | 7629.442761
67.29999 | 0.05604601 | 6990.062 | 7640.137766
67.4 | 0.05620766 | 7001.813 | 7652.981609
67.5 | 0.05612898 | 7012.029 | 7664.147697
67.6 | 0.0564487 | 7021.942 | 7674.982606
67.7 | 0.05643558 | 7034.316 | 7688.507388
67.79999 | 0.05652451 | 7044.175 | 7699.283275
67.9 | 0.05664039 | 7052.636 | 7708.531148
68 | 0.05671525 | 7063.446 | 7720.346478
68.1 | 0.05685425 | 7072.647 | 7730.403171
68.2 | 0.05692244 | 7080.716 | 7739.222588
68.29999 | 0.05702925 | 7089.592 | 7748.924056
68.4 | 0.05706286 | 7098.998 | 7759.204814
68.5 | 0.05716348 | 7105.034 | 7765.802162
68.6 | 0.05724478 | 7113.156 | 7774.679508
68.7 | 0.05729055 | 7122.166 | 7784.527438
68.79999 | 0.05750751 | 7132.299 | 7795.602807
68.9 | 0.05746555 | 7143.933 | 7808.318769
69 | 0.05756783 | 7154.232 | 7819.575576
69.1 | 0.05759096 | 7165.855 | 7832.279515
69.2 | 0.05776215 | 7177.314 | 7844.804202
69.29999 | 0.05780101 | 7187.053 | 7855.448929
69.4 | 0.05785823 | 7198.464 | 7867.921152
69.5 | 0.05799055 | 7212.215 | 7882.950995
69.6 | 0.05806017 | 7221.726 | 7893.346518
69.7 | 0.05827379 | 7231.733 | 7904.284169
69.79999 | 0.05832887 | 7243.961 | 7917.649373
69.9 | 0.05846023 | 7252.794 | 7927.303842
70 | 0.05854034 | 7261.164 | 7936.452252
70.1 | 0.05860996 | 7272.216 | 7948.532088
70.2 | 0.05864596 | 7280.663 | 7957.764659
70.29999 | 0.05879903 | 7290.265 | 7968.259645
70.4 | 0.0588758 | 7299.916 | 7978.808188
70.5 | 0.05900907 | 7308.505 | 7988.195965
70.6 | 0.05896711 | 7315.424 | 7995.758432
70.7 | 0.05901074 | 7326.677 | 8008.057961
70.79999 | 0.05907226 | 7334.61 | 8016.72873
70.9 | 0.05926537 | 7343.124 | 8026.034532
71 | 0.0593667 | 7352.641 | 8036.436613
71.1 | 0.05938458 | 7360.737 | 8045.285541
71.2 | 0.05951214 | 7368.565 | 8053.841545
71.29999 | 0.05947566 | 7376.923 | 8062.976839
71.4 | 0.05958605 | 7385.949 | 8072.842257
71.5 | 0.05962133 | 7393.258 | 8080.830994
71.6 | 0.05979228 | 7403.514 | 8092.040802
71.7 | 0.0599606 | 7410.95 | 8100.16835
71.79999 | 0.0599587 | 7417.288 | 8107.095784
71.9 | 0.05991912 | 7424.61 | 8115.09873
72 | 0.06008315 | 7432.553 | 8123.780429
72.1 | 0.06017589 | 7438.581 | 8130.369033
72.2 | 0.06011224 | 7446.912 | 8139.474816
72.29999 | 0.0602839 | 7453.082 | 8146.218626
72.4 | 0.06040382 | 7461.213 | 8155.105809
72.5 | 0.06048131 | 7467.039 | 8161.473627
72.6 | 0.06046057 | 7472.9 | 8167.8797
72.7 | 0.0606153 | 7481.534 | 8177.316662
72.79999 | 0.06051302 | 7489.095 | 8185.580835
72.9 | 0.06066465 | 7497.038 | 8194.262534
73 | 0.06071806 | 7505.153 | 8203.132229
73.1 | 0.0607996 | 7515.551 | 8214.497243
73.2 | 0.06086445 | 7524.992 | 8224.816256
73.29999 | 0.06092596 | 7534.769 | 8235.502517
73.4 | 0.06099415 | 7547.67 | 8249.60331
73.5 | 0.06113863 | 7558.968 | 8261.952024
73.6 | 0.06131053 | 7569.68 | 8273.66024
73.7 | 0.06132841 | 7581.477 | 8286.554361
73.79999 | 0.0613966 | 7593.534 | 8299.732662
73.9 | 0.06149411 | 7605.069 | 8312.340417
74 | 0.06174993 | 7618.616 | 8327.147288
74.1 | 0.06182289 | 7629.711 | 8339.274123
74.2 | 0.06194091 | 7639.532 | 8350.008476
74.29999 | 0.06196189 | 7651.013 | 8362.557209
74.4 | 0.06206107 | 7662.248 | 8374.837064
74.5 | 0.06224227 | 7673.889 | 8387.560677
74.6 | 0.06233978 | 7686.295 | 8401.120435
74.7 | 0.06233835 | 7695.227 | 8410.883111
74.79999 | 0.06242466 | 7704.679 | 8421.214147
74.9 | 0.06253242 | 7714.97 | 8432.46221
75 | 0.06261754 | 7723.192 | 8441.448856
75.1 | 0.06270957 | 7732.695 | 8451.835635
75.2 | 0.06270862 | 7744.728 | 8464.987704
75.29999 | 0.06286645 | 7754.397 | 8475.555921
75.4 | 0.06301331 | 7766.055 | 8488.298115
75.5 | 0.06297922 | 7777.002 | 8500.263186
75.6 | 0.06325245 | 7785.873 | 8509.959189
75.7 | 0.06330681 | 7795.183 | 8520.135019
75.79999 | 0.06339407 | 7805.728 | 8531.660704
75.9 | 0.06341314 | 7813.739 | 8540.416727
76 | 0.06351566 | 7821.318 | 8548.700574
76.1 | 0.06355739 | 7832.643 | 8561.078799
76.2 | 0.06366372 | 7839.686 | 8568.776798
76.29999 | 0.06379318 | 7848.063 | 8577.932859
76.4 | 0.06388163 | 7859.311 | 8590.226923
76.5 | 0.06385946 | 7867.973 | 8599.694489
76.6 | 0.06397414 | 7875.782 | 8608.229726
76.7 | 0.06402373 | 7885.628 | 8618.991404
76.79999 | 0.06412363 | 7893.713 | 8627.828309
76.9 | 0.06424546 | 7901.182 | 8635.991926
77 | 0.06421137 | 7910.007 | 8645.637651
77.1 | 0.06443024 | 7919.317 | 8655.813481
77.2 | 0.06445217 | 7927.373 | 8664.618689
77.29999 | 0.06445885 | 7935.643 | 8673.657799
77.4 | 0.06460953 | 7945.195 | 8684.098135
77.5 | 0.06470942 | 7954.167 | 8693.904531
77.6 | 0.06485224 | 7962.453 | 8702.961129
77.7 | 0.06497478 | 7969.475 | 8710.636175
77.79999 | 0.06502652 | 7977.311 | 8719.200923
77.9 | 0.06496453 | 7984.55 | 8727.11315
78 | 0.06515741 | 7992.589 | 8735.899777
78.1 | 0.06514835 | 7998.48 | 8742.33864
78.2 | 0.06525063 | 8005.683 | 8750.211519
78.29999 | 0.06531191 | 8013.391 | 8758.636363
78.4 | 0.06534052 | 8020.579 | 8766.492847
78.5 | 0.06548953 | 8028.605 | 8775.265265
78.6 | 0.06553674 | 8035.224 | 8782.499832
78.7 | 0.06563854 | 8042.948 | 8790.942164
78.79999 | 0.06562519 | 8054.037 | 8803.062441
78.9 | 0.06578708 | 8061.75 | 8811.49275
79 | 0.06581688 | 8071.259 | 8821.886087
79.1 | 0.06581092 | 8083.49 | 8835.25457
79.2 | 0.0659287 | 8092.926 | 8845.568118
79.29999 | 0.06606388 | 8103.498 | 8857.123314
79.4 | 0.06605577 | 8115.317 | 8870.041481
79.5 | 0.06629395 | 8128.191 | 8884.112763
79.6 | 0.06629205 | 8139.289 | 8896.242877
79.7 | 0.0664618 | 8151.922 | 8910.050746
79.79999 | 0.06642342 | 8162.084 | 8921.157812
79.9 | 0.06669974 | 8173.514 | 8933.650802
80 | 0.06677532 | 8184.73 | 8945.90989
80.1 | 0.06685877 | 8195.165 | 8957.315345
80.2 | 0.06690931 | 8205.764 | 8968.900052
80.29999 | 0.06708836 | 8215.903 | 8979.981979
80.4 | 0.06716013 | 8222.996 | 8987.734628
80.5 | 0.06716227 | 8231.586 | 8997.123498
80.6 | 0.06725907 | 8241.11 | 9007.53323
80.7 | 0.06734228 | 8249.158 | 9016.329694
80.79999 | 0.0673635 | 8257.822 | 9025.799446
80.9 | 0.06753659 | 8266.795 | 9035.606935
81 | 0.06752634 | 8277.029 | 9046.792697
81.1 | 0.06762719 | 8285.795 | 9056.373935
81.2 | 0.06772327 | 8296.585 | 9068.167405
81.29999 | 0.06780624 | 8306.597 | 9079.110521
81.4 | 0.06784773 | 8317.78 | 9091.33354
81.5 | 0.06789112 | 8329.786 | 9104.456098
81.6 | 0.06806159 | 8341.16 | 9116.88788
81.7 | 0.06811142 | 8352.973 | 9129.799489
81.79999 | 0.06839108 | 8365.344 | 9143.320992
81.9 | 0.06833744 | 8376.749 | 9155.786657
82 | 0.0684402 | 8388.356 | 9168.473108
82.1 | 0.06857252 | 8400.29 | 9181.51697
82.2 | 0.06862187 | 8407.837 | 9189.765841
82.29999 | 0.06885338 | 8416.227 | 9198.936111
82.4 | 0.06889677 | 8425.173 | 9208.714089
82.5 | 0.06898069 | 8433.47 | 9217.78271
82.6 | 0.06906128 | 8440.717 | 9225.703681
82.7 | 0.06900597 | 8449.392 | 9235.185456
82.79999 | 0.06912899 | 8456.266 | 9242.698738
82.9 | 0.0691793 | 8465.056 | 9252.306208
83 | 0.06940842 | 8472.029 | 9259.927697
83.1 | 0.06944323 | 8480.366 | 9269.040038
83.2 | 0.06943488 | 8486.594 | 9275.847242
83.29999 | 0.06944442 | 8494.315 | 9284.286295
83.4 | 0.06952166 | 8501.149 | 9291.755857
83.5 | 0.06962824 | 8508.096 | 9299.348928
83.6 | 0.06978512 | 8517.77 | 9309.92261
83.7 | 0.06980634 | 8523.76 | 9316.46968
83.79999 | 0.06979155 | 8531.296 | 9324.706528
83.9 | 0.06991815 | 8540.011 | 9334.232023
84 | 0.07003975 | 8547.906 | 9342.861258
84.1 | 0.07005405 | 8556.894 | 9352.685142
84.2 | 0.07021618 | 8566.258 | 9362.919994
84.29999 | 0.07032442 | 8576.01 | 9373.57893
84.4 | 0.07036781 | 8583.921 | 9382.225653
84.5 | 0.07059288 | 8594.539 | 9393.831127
84.6 | 0.07058453 | 8602.161 | 9402.161973
84.7 | 0.07068562 | 8610.233 | 9410.984669
84.79999 | 0.07077455 | 8619.886 | 9421.535398
84.9 | 0.07074928 | 8628.001 | 9430.405093
85 | 0.07084417 | 8635.749 | 9438.873657
85.1 | 0.07091999 | 8645.595 | 9449.635335
85.2 | 0.07105184 | 8653.632 | 9458.419776
85.29999 | 0.07105422 | 8662.607 | 9468.229451
85.4 | 0.07115579 | 8674.707 | 9481.454751
85.5 | 0.07126069 | 8685.477 | 9493.226361
85.6 | 0.07134652 | 8696.883 | 9505.693119
85.7 | 0.07142496 | 8709.91 | 9519.93163
85.79999 | 0.0714879 | 8720.239 | 9531.221227
85.9 | 0.07154012 | 8730.918 | 9542.893374
86 | 0.07172203 | 8742.188 | 9555.211484
86.1 | 0.07170939 | 8751.457 | 9565.342501
86.2 | 0.07196093 | 8761.818 | 9576.667074
86.29999 | 0.07186389 | 8772.238 | 9588.056134
86.4 | 0.07224488 | 8781.4 | 9598.0702
86.5 | 0.07233953 | 8789.531 | 9606.957383
86.6 | 0.0722878 | 8798.522 | 9616.784546
86.7 | 0.07235694 | 8806.294 | 9625.279342
86.79999 | 0.07243705 | 8815.851 | 9635.725143
86.9 | 0.07250595 | 8823.797 | 9644.410121
87 | 0.07256699 | 8832.375 | 9653.785875
87.1 | 0.07269144 | 8840.305 | 9662.453365
87.2 | 0.07267141 | 8851.226 | 9674.390018
87.29999 | 0.07282329 | 8858.577 | 9682.424661
87.4 | 0.07282448 | 8866.625 | 9691.221125
87.5 | 0.07298636 | 8877.186 | 9702.764298
87.6 | 0.07296252 | 8887 | 9713.491
87.7 | 0.07305217 | 8897.546 | 9725.017778
87.79999 | 0.0732646 | 8908.156 | 9736.614508
87.9 | 0.07336283 | 8918.275 | 9747.674575
88 | 0.07338548 | 8927.151 | 9757.376043
88.1 | 0.07355904 | 8938.76 | 9770.06468
88.2 | 0.07363987 | 8946.701 | 9778.744193
88.29999 | 0.0736599 | 8955.907 | 9788.806351
88.4 | 0.0739193 | 8967.69 | 9801.68517
88.5 | 0.07399273 | 8976.899 | 9811.750607
88.6 | 0.07394314 | 8984.858 | 9820.449794
88.7 | 0.07399964 | 8993.453 | 9829.844129
88.79999 | 0.07406974 | 9002.366 | 9839.586038
88.9 | 0.07426166 | 9010.995 | 9849.017535
89 | 0.0742681 | 9018.641 | 9857.374613
89.1 | 0.07432389 | 9025.992 | 9865.409256
89.2 | 0.07444453 | 9034.321 | 9874.512853
89.29999 | 0.0743494 | 9041.812 | 9882.700516
89.4 | 0.07464385 | 9052.261 | 9894.121273
89.5 | 0.0745759 | 9059.009 | 9901.496837
89.6 | 0.07486081 | 9070.712 | 9914.288216
89.7 | 0.07478881 | 9079.192 | 9923.556856
89.79999 | 0.0749774 | 9087.933 | 9933.110769
89.9 | 0.07512545 | 9098.211 | 9944.344623
90 | 0.07508922 | 9107.433 | 9954.424269
90.1 | 0.07526159 | 9114.875 | 9962.558375
90.2 | 0.07536244 | 9124.734 | 9973.334262
90.29999 | 0.07532954 | 9131.678 | 9980.924054
90.4 | 0.0753634 | 9140.766 | 9990.857238
90.5 | 0.07560611 | 9150.019 | 10000.97
90.6 | 0.07555556 | 9156.315 | 10007.85
90.7 | 0.07566619 | 9163.88 | 10016.12084
90.79999 | 0.07569098 | 9172.63 | 10025.68459
90.89999 | 0.07577085 | 9180.565 | 10034.36
91 | 0.07586765 | 9188.905 | 10043.47
91.1 | 0.07594943 | 9199.086 | 10054.6
91.2 | 0.07606888 | 9208.67 | 10065.07631
91.29999 | 0.0760746 | 9217.511 | 10074.74
91.39999 | 0.07617831 | 9228.622 | 10086.88
91.5 | 0.07622147 | 9239.821 | 10099.12
91.6 | 0.07631779 | 9250.209 | 10110.48
91.7 | 0.0764029 | 9261.464 | 10122.78
91.79999 | 0.07654309 | 9272.055 | 10134.36
91.89999 | 0.07662558 | 9283.633 | 10147.01
92 | 0.07677865 | 9296.068 | 10160.6
92.1 | 0.07698011 | 9306.439 | 10171.94
92.2 | 0.07696867 | 9315.765 | 10182.13
92.29999 | 0.0770154 | 9326.469 | 10193.83
92.39999 | 0.07722163 | 9335.514 | 10203.72
92.5 | 0.07723451 | 9343.066 | 10211.97
92.6 | 0.07731032 | 9352.504 | 10222.29
92.7 | 0.07746386 | 9359.102 | 10229.5
92.79999 | 0.07753873 | 9366.558 | 10237.65
92.89999 | 0.07758403 | 9376.817 | 10248.86
93 | 0.07759452 | 9381.571 | 10254.06
93.1 | 0.07773018 | 9389.252 | 10262.45
93.2 | 0.07789421 | 9398.326 | 10272.37
93.29999 | 0.07789898 | 9405.492 | 10280.2
93.39999 | 0.07787394 | 9413.167 | 10288.59
93.5 | 0.07798743 | 9421.829 | 10298.06
93.6 | 0.07803845 | 9430.624 | 10307.67
93.7 | 0.07814503 | 9438.86 | 10316.67398
93.79999 | 0.07817769 | 9449.743 | 10328.57
93.89999 | 0.07827663 | 9459.551 | 10339.29
94 | 0.07835007 | 9469.749 | 10350.44
94.1 | 0.0784266 | 9484.062 | 10366.08
94.2 | 0.07858229 | 9495.366 | 10378.44
94.29999 | 0.07861662 | 9505.603 | 10389.62
94.39999 | 0.07865548 | 9515.624 | 10400.58
94.5 | 0.07895136 | 9524.845 | 10410.66
94.6 | 0.07904053 | 9533.582 | 10420.21
94.7 | 0.07909965 | 9544.256 | 10431.87
94.79999 | 0.0791204 | 9552.352 | 10440.72
94.89999 | 0.07930231 | 9559.81 | 10448.87233
95 | 0.07935452 | 9567.403 | 10457.17
95.1 | 0.07950425 | 9573.467 | 10463.8
95.2 | 0.07952309 | 9582.788 | 10473.99
95.29999 | 0.07950759 | 9590.38 | 10482.28534
95.39999 | 0.07969189 | 9597.388 | 10489.95
95.5 | 0.07969332 | 9606.918 | 10500.36
95.6 | 0.07977033 | 9615.727 | 10509.99
95.7 | 0.07984614 | 9623.826 | 10518.84
95.79999 | 0.07989716 | 9633.401 | 10529.31
95.89999 | 0.07996678 | 9642.183 | 10538.91
96 | 0.08017158 | 9650.941 | 10548.48
96.1 | 0.08011007 | 9660.766 | 10559.22
96.2 | 0.08022666 | 9669.891 | 10569.19
96.29999 | 0.08022499 | 9678.255 | 10578.33
96.39999 | 0.08036566 | 9686.909 | 10587.79
96.5 | 0.08057666 | 9697.827 | 10599.72
96.6 | 0.08062959 | 9707.177 | 10609.94
96.7 | 0.08075094 | 9716.68 | 10620.33124
96.79999 | 0.08083773 | 9727.033 | 10631.65
96.89999 | 0.08092046 | 9737.091 | 10642.64
97 | 0.08099246 | 9744.629 | 10650.88
97.1 | 0.08099461 | 9755.327 | 10662.57
97.2 | 0.08101606 | 9764.252 | 10672.33
97.29999 | 0.08118367 | 9773.136 | 10682.04
97.39999 | 0.08120441 | 9782.963 | 10692.78
97.5 | 0.08133793 | 9791.137 | 10701.71
97.6 | 0.08140349 | 9799.447 | 10710.8
97.7 | 0.08150268 | 9809.609 | 10721.9
97.79999 | 0.08156299 | 9816.341 | 10729.26
97.89999 | 0.08173227 | 9825.539 | 10739.31
98 | 0.08180928 | 9835.918 | 10750.66
98.1 | 0.08188462 | 9844.24 | 10759.75432
98.2 | 0.08192611 | 9852.837 | 10769.15
98.29999 | 0.08191705 | 9862.01 | 10779.17693
98.39999 | 0.08207345 | 9870.377 | 10788.32
98.5 | 0.08207893 | 9877.594 | 10796.21
98.6 | 0.08221459 | 9888.335 | 10807.95
98.7 | 0.08234858 | 9895.968 | 10816.29
98.79999 | 0.08250832 | 9903.126 | 10824.12
98.89999 | 0.08248854 | 9911.651 | 10833.43
99 | 0.08268523 | 9917.286 | 10839.59
99.1 | 0.08262586 | 9923.469 | 10846.35
99.2 | 0.08273482 | 9931.771 | 10855.43
99.29999 | 0.08282494 | 9938.812 | 10863.12
99.39999 | 0.08289719 | 9945.254 | 10870.16
99.5 | 0.08295131 | 9954.02 | 10879.74386
99.6 | 0.08303785 | 9962.837 | 10889.38
99.7 | 0.08304357 | 9971.531 | 10898.88
99.79999 | 0.08323645 | 9984.352 | 10912.9
99.89999 | 0.08315062 | 9992.29 | 10921.57297
100 | 0.08329987 | 9999.67 | 10929.63931
100.1 | 0.08350444 | 10009.23 | 10940.08839
100.2 | 0.08353782 | 10018.88 | 10950.63584
100.3 | 0.0835588 | 10025.79 | 10958.18847
100.4 | 0.08366942 | 10035.46 | 10968.75778
100.5 | 0.08371067 | 10043.56 | 10977.61108
100.6 | 0.08383679 | 10051.97 | 10986.80321
100.7 | 0.08398604 | 10062.36 | 10998.15948
100.8 | 0.08400249 | 10070.1 | 11006.6193
100.9 | 0.08431649 | 10079.81 | 11017.23233
101 | 0.08423853 | 10088.52 | 11026.75236
101.1 | 0.08437157 | 10097.51 | 11036.57843
101.2 | 0.08438682 | 10106.99 | 11046.94007
101.3 | 0.08447575 | 10116.16 | 11056.96288
101.4 | 0.08448005 | 10126.39 | 11068.14427
101.5 | 0.08456302 | 10135.12 | 11077.68616
101.6 | 0.0847857 | 10144.27 | 11087.68711
101.7 | 0.08481264 | 10154.01 | 11098.33293
101.8 | 0.08487821 | 10163.31 | 11108.49783
101.9 | 0.08496904 | 10174 | 11120.182
102 | 0.08505511 | 10182.3 | 11129.2539
102.1 | 0.08514905 | 10192.06 | 11139.92158
102.2 | 0.08524752 | 10204.13 | 11153.11409
102.3 | 0.08529878 | 10212.52 | 11162.28436
102.4 | 0.08549833 | 10222.73 | 11173.44389
102.5 | 0.085536 | 10233.38 | 11185.08434
102.6 | 0.08556509 | 10241.59 | 11194.05787
102.7 | 0.08567047 | 10249.51 | 11202.71443
102.8 | 0.08566141 | 10259.52 | 11213.65536
102.9 | 0.08578181 | 10269.02 | 11224.03886
103 | 0.08581519 | 10276.21 | 11231.89753
103.1 | 0.08597302 | 10287.96 | 11244.74028
103.2 | 0.0860393 | 10298.51 | 11256.27143
103.3 | 0.08620071 | 10307.94 | 11266.57842
103.4 | 0.08619499 | 10316.46 | 11275.89078
103.5 | 0.0863502 | 10325.62 | 11285.90266
103.6 | 0.08646274 | 10333.53 | 11294.54829
103.7 | 0.08655095 | 10343.72 | 11305.68596
103.8 | 0.08662057 | 10353.99 | 11316.91107
103.9 | 0.08669829 | 10366.68 | 11330.78124
104 | 0.08680105 | 10378.97 | 11344.21421
104.1 | 0.08682561 | 10389.61 | 11355.84373
104.2 | 0.08695173 | 10396.77 | 11363.66961
104.3 | 0.08695316 | 10406.67 | 11374.49031
104.4 | 0.08723616 | 10413.32 | 11381.75876
104.5 | 0.08725142 | 10420.9 | 11390.0437
104.6 | 0.08733487 | 10429.07 | 11398.97351
104.7 | 0.08743787 | 10435.07 | 11405.53151
104.8 | 0.08751321 | 10440.97 | 11411.98021
104.9 | 0.08765173 | 10446.85 | 11418.40705
105 | 0.0876627 | 10451.12 | 11423.07416
105.1 | 0.08771896 | 10456.65 | 11429.11845
105.2 | 0.08776259 | 10463.09 | 11436.15737
105.3 | 0.08784151 | 10467.05 | 11440.48565
105.4 | 0.08793759 | 10472.4 | 11446.3332
105.5 | 0.08802056 | 10479.17 | 11453.73281
105.6 | 0.08795905 | 10485.06 | 11460.17058
105.7 | 0.08812284 | 10492.72 | 11468.54296
105.8 | 0.08808875 | 10500.84 | 11477.41812
105.9 | 0.08811617 | 10507.89 | 11485.12377
106 | 0.0882411 | 10517.28 | 11495.38704
106.1 | 0.08832788 | 10526.7 | 11505.6831
106.2 | 0.08840251 | 10537.66 | 11517.66238
106.3 | 0.08855891 | 10548.95 | 11530.00235
106.4 | 0.08862424 | 10560.27 | 11542.37511
106.5 | 0.08868265 | 10570.33 | 11553.37069
106.6 | 0.088768 | 10580.83 | 11564.84719
106.7 | 0.08887577 | 10591.22 | 11576.20346
106.8 | 0.08894467 | 10601.17 | 11587.07881
106.9 | 0.08915543 | 10609.54 | 11596.22722
107 | 0.08919358 | 10620.39 | 11608.08627
107.1 | 0.08927679 | 10629.31 | 11617.83583
107.2 | 0.08949757 | 10636.73 | 11625.94589
107.3 | 0.08948994 | 10647.33 | 11637.53169
107.4 | 0.08971047 | 10654.06 | 11644.88758
107.5 | 0.08982015 | 10662.17 | 11653.75181
107.6 | 0.08986497 | 10672.05 | 11664.55065
107.7 | 0.08982944 | 10679.35 | 11672.52955
107.8 | 0.08994079 | 10685.44 | 11679.18592
107.9 | 0.09001613 | 10695.5 | 11690.1815
108 | 0.08994841 | 10700.48 | 11695.62464
108.1 | 0.09007788 | 10708.36 | 11704.23748
108.2 | 0.09009051 | 10719.55 | 11716.46815
108.3 | 0.09022069 | 10727.34 | 11724.98262
108.4 | 0.09032798 | 10736.24 | 11734.71032
108.5 | 0.09037828 | 10745.98 | 11745.35614
108.6 | 0.09059572 | 10756.55 | 11756.90915
108.7 | 0.09065533 | 10766.4 | 11767.6752
108.8 | 0.09067035 | 10776.74 | 11778.97682
108.9 | 0.09075975 | 10786.12 | 11789.22916
109 | 0.09088087 | 10796.65 | 11800.73845
109.1 | 0.09093833 | 10806.5 | 11811.5045
109.2 | 0.09114313 | 10813.8 | 11819.4834
109.3 | 0.0911324 | 10823.92 | 11830.54456
109.4 | 0.09122586 | 10834.29 | 11841.87897
109.5 | 0.09128761 | 10843.23 | 11851.65039
109.6 | 0.09141183 | 10851.87 | 11861.09391
109.7 | 0.09143948 | 10861.73 | 11871.87089
109.8 | 0.09153271 | 10870.17 | 11881.09581
109.9 | 0.09175372 | 10877.86 | 11889.50098
110 | 0.09173942 | 10886.41 | 11898.84613
110.1 | 0.09190893 | 10895.46 | 11908.73778
110.2 | 0.09188819 | 10903.85 | 11917.90805
110.3 | 0.09206939 | 10914 | 11929.002
110.4 | 0.09215617 | 10921.31 | 11936.99183
110.5 | 0.09220242 | 10928.78 | 11945.15654
110.6 | 0.09216285 | 10936.75 | 11953.86775
110.7 | 0.09234571 | 10943.64 | 11961.39852
110.8 | 0.09250593 | 10951.93 | 11970.45949
110.9 | 0.09249329 | 10960.39 | 11979.70627
111 | 0.09243822 | 10966.75 | 11986.65775
111.1 | 0.09264994 | 10974.89 | 11995.55477
111.2 | 0.09276342 | 10980.54 | 12001.73022
111.3 | 0.09290862 | 10988.25 | 12010.15725
111.4 | 0.09289527 | 10997.06 | 12019.78658
111.5 | 0.0929358 | 11005.23 | 12028.71639
111.6 | 0.09306145 | 11014.62 | 12038.97966
111.7 | 0.09308219 | 11023.17 | 12048.32481
111.8 | 0.09319568 | 11033.59 | 12059.71387
111.9 | 0.09323573 | 11044.31 | 12071.43083
112 | 0.09330273 | 11053.16 | 12081.10388
112.1 | 0.09335208 | 11063.59 | 12092.50387
112.2 | 0.09341955 | 11073.84 | 12103.70712
112.3 | 0.09356642 | 11082.83 | 12113.53319
112.4 | 0.09366202 | 11093.69 | 12125.40317
112.5 | 0.09380603 | 11102.5 | 12135.0325
112.6 | 0.09389233 | 11110.95 | 12144.26835
112.7 | 0.09396791 | 11121.62 | 12155.93066
112.8 | 0.09415007 | 11131.03 | 12166.21579
112.9 | 0.09410143 | 11140.49 | 12176.55557
113 | 0.09416604 | 11149.85 | 12186.78605
113.1 | 0.09449983 | 11159.89 | 12197.75977
113.2 | 0.09446788 | 11167.02 | 12205.55286
113.3 | 0.09448624 | 11175.7 | 12215.0401
113.4 | 0.09465694 | 11184.69 | 12224.86617
113.5 | 0.0946362 | 11190.95 | 12231.70835
113.6 | 0.09500241 | 11198.44 | 12239.89492
113.7 | 0.0949111 | 11204.46 | 12246.47478
113.8 | 0.09494257 | 11209.73 | 12252.23489
113.9 | 0.09498381 | 11219.83 | 12263.27419
114 | 0.09508538 | 11227.64 | 12271.81052
114.1 | 0.09521508 | 11235.46 | 12280.35778
114.2 | 0.09526181 | 11245.39 | 12291.21127
114.3 | 0.09534883 | 11253.44 | 12300.00992
114.4 | 0.09546876 | 11262.22 | 12309.60646
114.5 | 0.0955348 | 11270.87 | 12319.06091
114.6 | 0.09562254 | 11277.61 | 12326.42773
114.7 | 0.09567928 | 11284.88 | 12334.37384
114.8 | 0.09574628 | 11293.24 | 12343.51132
114.9 | 0.09577131 | 11300.65 | 12351.61045
115 | 0.09593058 | 11307.87 | 12359.50191
115.1 | 0.09601879 | 11316.9 | 12369.3717
115.2 | 0.09613347 | 11324.93 | 12378.14849
115.3 | 0.09618044 | 11332.13 | 12386.01809
115.4 | 0.09621954 | 11341.35 | 12396.09555
115.5 | 0.09628558 | 11349.22 | 12404.69746
115.6 | 0.09634089 | 11358.99 | 12415.37607
115.7 | 0.09638882 | 11370.83 | 12428.31719
115.8 | 0.09655785 | 11377.77 | 12435.90261
115.9 | 0.0966022 | 11388.43 | 12447.55399
116 | 0.09666967 | 11397.52 | 12457.48936
116.1 | 0.09682393 | 11403.58 | 12464.11294
116.2 | 0.09682917 | 11411.49 | 12472.75857
116.3 | 0.09691596 | 11420.09 | 12482.15837
116.4 | 0.09706378 | 11427.94 | 12490.73842
116.5 | 0.09705973 | 11437.16 | 12500.81588
116.6 | 0.09725881 | 11445.53 | 12509.96429
116.7 | 0.09739208 | 11451.1 | 12516.0523
116.8 | 0.09729671 | 11457.26 | 12522.78518
116.9 | 0.09741163 | 11466.77 | 12533.17961
117 | 0.09752345 | 11472.88 | 12539.85784
117.1 | 0.09770918 | 11478.92 | 12546.45956
117.2 | 0.09783101 | 11487.75 | 12556.11075
117.3 | 0.09785294 | 11494.55 | 12563.54315
117.4 | 0.09778476 | 11499.4 | 12568.8442
117.5 | 0.09797096 | 11509.24 | 12579.59932
117.6 | 0.09795308 | 11516.9 | 12587.9717
117.7 | 0.0982151 | 11525.83 | 12597.73219
117.8 | 0.0982089 | 11534.3 | 12606.9899
117.9 | 0.09832454 | 11543.28 | 12616.80504
118 | 0.09833813 | 11552.4 | 12626.7732
118.1 | 0.09843016 | 11562.8 | 12638.1404
118.2 | 0.0985403 | 11571.13 | 12647.24509
118.3 | 0.09860134 | 11579.88 | 12656.80884
118.4 | 0.09856987 | 11590.52 | 12668.43836
118.5 | 0.09872341 | 11601.55 | 12680.49415
118.6 | 0.09881019 | 11611.92 | 12691.82856
118.7 | 0.09894013 | 11621.45 | 12702.24485
118.8 | 0.09898972 | 11628.86 | 12710.34398
118.9 | 0.09909391 | 11636.01 | 12718.15893
119 | 0.09916115 | 11644.65 | 12727.60245
119.1 | 0.09920573 | 11653.88 | 12737.69084
119.2 | 0.09937835 | 11662.81 | 12747.45133
119.3 | 0.09948015 | 11672.45 | 12757.98785
119.4 | 0.09956694 | 11681.28 | 12767.63904
119.5 | 0.09967232 | 11689.11 | 12776.19723
119.6 | 0.09979176 | 11698.08 | 12786.00144
119.7 | 0.09980225 | 11707.43 | 12796.22099
119.8 | 0.09994721 | 11715.4 | 12804.9322
119.9 | 0.09999728 | 11724.55 | 12814.93315
120 | 0.1001282 | 11731.63 | 12822.67159
120.1 | 0.1002214 | 11737.93 | 12829.55749
120.2 | 0.1002145 | 11745.28 | 12837.59104
120.3 | 0.1003344 | 11753.79 | 12846.89247
120.4 | 0.1003754 | 11761.57 | 12855.39601
120.5 | 0.1003904 | 11769.62 | 12864.19466
120.6 | 0.1005845 | 11778.06 | 12873.41958
120.7 | 0.1006279 | 11783.49 | 12879.35457
120.8 | 0.1006453 | 11792.67 | 12889.38831
120.9 | 0.1007743 | 11798.31 | 12895.55283
121 | 0.1009014 | 11808.59 | 12906.78887
121.1 | 0.1009293 | 11815.54 | 12914.38522
121.2 | 0.1010268 | 11825.69 | 12925.47917
121.3 | 0.1010923 | 11836.57 | 12937.37101
121.4 | 0.1011615 | 11848.3 | 12950.1919
121.5 | 0.1013641 | 11856.05 | 12958.66265
121.6 | 0.1014242 | 11866.43 | 12970.00799
121.7 | 0.1015322 | 11875.53 | 12979.95429
121.8 | 0.1014938 | 11885.16 | 12990.47988
121.9 | 0.101594 | 11893.7 | 12999.8141
122 | 0.1017041 | 11903.43 | 13010.44899
122.1 | 0.101661 | 11911.4 | 13019.1602
122.2 | 0.1018 | 11920 | 13028.56
122.3 | 0.101933 | 11927.97 | 13037.27121
122.4 | 0.1020904 | 11935.81 | 13045.84033
122.5 | 0.1022301 | 11942.96 | 13053.65528
122.6 | 0.1022673 | 11953.02 | 13064.65086
122.7 | 0.1022606 | 11958.65 | 13070.80445
122.8 | 0.1023874 | 11965.06 | 13077.81058
122.9 | 0.102423 | 11973.09 | 13086.58737
123 | 0.1024744 | 11979.47 | 13093.56071
123.1 | 0.1024115 | 11987.31 | 13102.12983
123.2 | 0.1025887 | 11995.06 | 13110.60058
123.3 | 0.1027393 | 12002.76 | 13119.01668
123.4 | 0.1028817 | 12008.5 | 13125.2905
123.5 | 0.1028342 | 12013.79 | 13131.07247
123.6 | 0.103044 | 12020.83 | 13138.76719
123.7 | 0.103106 | 12027.23 | 13145.76239
123.8 | 0.1031141 | 12035.09 | 13154.35337
123.9 | 0.103183 | 12040.26 | 13160.00418
124 | 0.1032736 | 12049.62 | 13170.23466
124.1 | 0.103302 | 12060.55 | 13182.18115
124.2 | 0.1034639 | 12069.38 | 13191.83234
124.3 | 0.1034765 | 12080.15 | 13203.60395

## 4th #3
Specimen 3
Time sec | Extension in | Load lbf | Load lbf | max
0 | 2.551079e-05 | 1.047853 | 1.145303329 | 12920.98694
0.0018 | 5.054474e-05 | 2.087666 | 2.281818938
0.09999999 | 8.749962e-05 | 0.7771801 | 0.8494578493
0.2 | 9.870529e-05 | 1.272967 | 1.391352931
0.3 | 4.339218e-05 | 2.32618 | 2.54251474
0.4 | 3.409386e-05 | 0.5333063 | 0.5829037859
0.5 | 9.775162e-05 | 2.390499 | 2.612815407
0.5999999 | 6.532669e-05 | 9.436038 | 10.31359
0.7 | 0.0001213551 | 16.17874 | 17.68336282
0.7999999 | 0.0001382828 | 24.24266 | 26.49722738
0.9 | 0.0003123283 | 36.47118 | 39.86299974
1 | 0.0003213882 | 48.81227 | 53.35181111
1.1 | 0.0004804134 | 64.34515 | 70.32924895
1.2 | 0.0005371571 | 77.40445 | 84.60306385
1.3 | 0.0006651878 | 88.75396 | 97.00807828
1.4 | 0.000775814 | 97.98632 | 107.099
1.5 | 0.000868082 | 110.4158 | 120.6844694
1.6 | 0.001039267 | 122.6471 | 134.0532803
1.7 | 0.001220465 | 134.4093 | 146.9093649
1.8 | 0.001167297 | 148.0126 | 161.7777718
1.9 | 0.001209021 | 161.2032 | 176.1950976
2 | 0.001412868 | 173.7909 | 189.9534537
2.1 | 0.001451969 | 187.3138 | 204.7339834
2.2 | 0.001600742 | 199.2743 | 217.8068099
2.3 | 0.001669407 | 209.9699 | 229.4971007
2.4 | 0.001695394 | 220.7781 | 241.3104633
2.5 | 0.001832485 | 232.2455 | 253.8443315
2.6 | 0.001922131 | 243.8121 | 266.4866253
2.7 | 0.001838207 | 249.3301 | 272.5177993
2.8 | 0.001856804 | 253.224 | 276.773832
2.9 | 0.002000332 | 264.0724 | 288.6311332
3 | 0.002099276 | 276.9414 | 302.6969502
3.1 | 0.002191305 | 288.5053 | 315.3362929
3.2 | 0.002180576 | 300.431 | 328.371083
3.3 | 0.00230217 | 313.8682 | 343.0579426
3.4 | 0.002503633 | 325.3919 | 355.6533467
3.5 | 0.002616405 | 338.2529 | 369.7104197
3.6 | 0.002558708 | 356.2593 | 389.3914149
3.7 | 0.002715588 | 370.7604 | 405.2411172
3.8 | 0.002840757 | 383.8653 | 419.5647729
3.9 | 0.002798557 | 398.7416 | 435.8245688
4 | 0.003124475 | 413.8109 | 452.2953137
4.1 | 0.003235578 | 428.2664 | 468.0951752
4.2 | 0.003162861 | 445.8655 | 487.3309915
4.3 | 0.003344297 | 468.5217 | 512.0942181
4.4 | 0.003319025 | 484.1457 | 529.1712501
4.5 | 0.003488541 | 501.383 | 548.011619
4.6 | 0.003571272 | 518.5051 | 566.7260743
4.7 | 0.003686905 | 534.2711 | 583.9583123
4.8 | 0.003840923 | 551.6585 | 602.9627405
4.9 | 0.003962517 | 568.2741 | 621.1235913
5 | 0.004127026 | 584.1178 | 638.4407554
5.1 | 0.00409627 | 598.7636 | 654.4486148
5.2 | 0.004285812 | 613.4925 | 670.5473025
5.3 | 0.004359245 | 628.6341 | 687.0970713
5.4 | 0.004503965 | 645.5257 | 705.5595901
5.5 | 0.004658937 | 660.327 | 721.737411
5.6 | 0.004755497 | 672.7565 | 735.3228545
5.7 | 0.004822969 | 685.9016 | 749.6904488
5.8 | 0.004937172 | 698.1971 | 763.1294303
5.9 | 0.004940033 | 710.0585 | 776.0939405
6 | 0.005065918 | 721.9011 | 789.0379023
6.1 | 0.005309105 | 731.8276 | 799.8875668
6.2 | 0.005178451 | 741.6576 | 810.6317568
6.3 | 0.005431175 | 753.8298 | 823.9359714
6.4 | 0.005426884 | 763.1774 | 834.1528982
6.5 | 0.00552988 | 772.4527 | 844.2908011
6.6 | 0.005460977 | 784.85 | 857.84105
6.7 | 0.005710602 | 795.2776 | 869.2384168
6.8 | 0.00564003 | 804.6949 | 879.5315257
6.9 | 0.006008863 | 815.428 | 891.262804
7 | 0.0058887 | 825.8664 | 902.6719752
7.1 | 0.00609684 | 835.5088 | 913.2111184
7.2 | 0.006169081 | 845.5853 | 924.2247329
7.3 | 0.006115436 | 855.0455 | 934.5647315
7.4 | 0.006339788 | 860.6733 | 940.7159169
7.5 | 0.006300211 | 869.3429 | 950.1917897
7.6 | 0.006402969 | 876.8574 | 958.4051382
7.7 | 0.006467819 | 883.6537 | 965.8334941
7.8 | 0.006505728 | 893.0924 | 976.1499932
7.9 | 0.00660181 | 901.4163 | 985.2480159
8 | 0.006666899 | 911.4392 | 996.2030456
8.1 | 0.00677681 | 920.8378 | 1006.476
8.2 | 0.006776571 | 931.3431 | 1017.958
8.3 | 0.006889582 | 941.9905 | 1029.596
8.4 | 0.006901026 | 953.2221 | 1041.872
8.5 | 0.006991863 | 964.5689 | 1054.274
8.599999 | 0.007157802 | 977.4272 | 1068.328
8.7 | 0.007275104 | 991.7997 | 1084.037
8.8 | 0.00741744 | 1001.295 | 1094.415435
8.9 | 0.007462978 | 1008.624 | 1102.426032
9 | 0.007523298 | 1017.862 | 1112.523166
9.099999 | 0.00755167 | 1025.773 | 1121.169889
9.2 | 0.007627964 | 1034.96 | 1131.21128
9.3 | 0.007684708 | 1045.532 | 1142.766476
9.4 | 0.007682085 | 1055.1 | 1153.2243
9.5 | 0.007735968 | 1064.514 | 1163.513802
9.599999 | 0.008080244 | 1076.4 | 1176.5052
9.7 | 0.008012533 | 1085.696 | 1186.665728
9.8 | 0.008303881 | 1095.953 | 1197.876629
9.9 | 0.008347988 | 1106.329 | 1209.217597
10 | 0.008225918 | 1115.079 | 1218.781347
10.1 | 0.008381128 | 1124.456 | 1229.030408
10.2 | 0.008381843 | 1136.151 | 1241.813043
10.3 | 0.00839448 | 1146.156 | 1252.748508
10.4 | 0.008530617 | 1157.414 | 1265.053502
10.5 | 0.008668899 | 1170.712 | 1279.588216
10.6 | 0.008805752 | 1184.221 | 1294.353553
10.7 | 0.008952618 | 1195.984 | 1307.210512
10.8 | 0.009040594 | 1209.222 | 1321.679646
10.9 | 0.009011507 | 1220.347 | 1333.839271
11 | 0.009246826 | 1231.975 | 1346.548675
11.1 | 0.009376049 | 1244.742 | 1360.503006
11.2 | 0.009269237 | 1256.33 | 1373.16869
11.3 | 0.009537697 | 1267.224 | 1385.075832
11.4 | 0.009544849 | 1278.718 | 1397.638774
11.5 | 0.009725094 | 1289.856 | 1409.812608
11.6 | 0.009815693 | 1301.715 | 1422.774495
11.7 | 0.009754419 | 1314.056 | 1436.263208
11.8 | 0.009937048 | 1324.32 | 1447.48176
11.9 | 0.009945869 | 1334.322 | 1458.413946
12 | 0.01004028 | 1346.271 | 1471.474203
12.1 | 0.01019073 | 1354.169 | 1480.106717
12.2 | 0.01020503 | 1362.887 | 1489.635491
12.3 | 0.01038098 | 1374.365 | 1502.180945
12.4 | 0.01028156 | 1382.451 | 1511.018943
12.5 | 0.01063323 | 1391.967 | 1521.419931
12.6 | 0.01043439 | 1402.467 | 1532.896431
12.7 | 0.01058125 | 1409.818 | 1540.931074
12.8 | 0.01067209 | 1416.933 | 1548.707769
12.9 | 0.01078868 | 1424.748 | 1557.249564
13 | 0.01083112 | 1431.263 | 1564.370459
13.1 | 0.01086688 | 1436.936 | 1570.571048
13.2 | 0.0110755 | 1446.161 | 1580.653973
13.3 | 0.0111959 | 1453.49 | 1588.66457
13.4 | 0.01126885 | 1460.919 | 1596.784467
13.5 | 0.0112834 | 1469.744 | 1606.430192
13.6 | 0.0113802 | 1478.982 | 1616.527326
13.7 | 0.01130819 | 1487.852 | 1626.222236
13.8 | 0.0113976 | 1498.009 | 1637.323837
13.9 | 0.0116086 | 1506.77 | 1646.89961
14 | 0.01161528 | 1516.828 | 1657.893004
14.1 | 0.01166987 | 1528.836 | 1671.017748
14.2 | 0.01180649 | 1541.314 | 1684.656202
14.3 | 0.01190925 | 1551.881 | 1696.205933
14.4 | 0.01208353 | 1562.303 | 1707.597179
14.5 | 0.01213574 | 1569.957 | 1715.963001
14.6 | 0.01210713 | 1577.075 | 1723.742975
14.7 | 0.01223731 | 1585.927 | 1733.418211
14.8 | 0.01229262 | 1594.782 | 1743.096726
14.9 | 0.01243711 | 1602.784 | 1751.842912
15 | 0.01238465 | 1612.697 | 1762.677821
15.1 | 0.01248574 | 1622.487 | 1773.378291
15.2 | 0.01256132 | 1632.802 | 1784.652586
15.3 | 0.01266742 | 1644.068 | 1796.966324
15.4 | 0.01276398 | 1654.493 | 1808.360849
15.5 | 0.01303887 | 1664.939 | 1819.778327
15.6 | 0.01292038 | 1676.334 | 1832.233062
15.7 | 0.01297498 | 1686.02 | 1842.81986
15.8 | 0.01325893 | 1694.421 | 1852.002153
15.9 | 0.01320004 | 1706.899 | 1865.640607
16 | 0.01331425 | 1715.866 | 1875.441538
16.1 | 0.01331878 | 1725.233 | 1885.679669
16.2 | 0.01343179 | 1736.36 | 1897.84148
16.3 | 0.01355743 | 1747.189 | 1909.677577
16.4 | 0.01355457 | 1758.641 | 1922.194613
16.5 | 0.01367831 | 1769.443 | 1934.001199
16.6 | 0.01388121 | 1780.712 | 1946.318216
16.7 | 0.01384211 | 1790.148 | 1956.631764
16.8 | 0.01392198 | 1801.072 | 1968.571696
16.9 | 0.01407504 | 1811.676 | 1980.161868
17 | 0.01422548 | 1821.6 | 1991.0088
17.1 | 0.01425052 | 1832.596 | 2003.027428
17.2 | 0.01424003 | 1843.007 | 2014.406651
17.3 | 0.01446772 | 1851.741 | 2023.952913
17.4 | 0.01450896 | 1862.501 | 2035.713593
17.5 | 0.01459813 | 1870.603 | 2044.569079
17.6 | 0.01463175 | 1880.591 | 2055.485963
17.7 | 0.0147233 | 1890.788 | 2066.631284
17.8 | 0.01484513 | 1899.315 | 2075.951295
17.9 | 0.01490831 | 1908.693 | 2086.201449
18 | 0.01494265 | 1919.648 | 2098.175264
18.1 | 0.01503324 | 1928.524 | 2107.876732
18.2 | 0.01516819 | 1939.831 | 2120.235283
18.3 | 0.01530838 | 1953.707 | 2135.401751
18.4 | 0.01540065 | 1964.759 | 2147.481587
18.5 | 0.01540804 | 1973.831 | 2157.397283
18.6 | 0.01547599 | 1984.926 | 2169.524118
18.7 | 0.01560092 | 1993.759 | 2179.178587
18.8 | 0.0156939 | 2003.479 | 2189.802547
18.9 | 0.01566291 | 2016.099 | 2203.596207
19 | 0.01580143 | 2026.979 | 2215.488047
19.1 | 0.01586509 | 2038.546 | 2228.130778
19.2 | 0.0159626 | 2050.456 | 2241.148408
19.3 | 0.01612425 | 2060.843 | 2252.501399
19.4 | 0.0161891 | 2070.306 | 2262.844458
19.5 | 0.01621604 | 2082.25 | 2275.89925
19.6 | 0.01647305 | 2094.731 | 2289.540983
19.7 | 0.01653981 | 2102.971 | 2298.547303
19.8 | 0.01657462 | 2111.767 | 2308.161331
19.9 | 0.01659584 | 2118.914 | 2315.973002
20 | 0.01669645 | 2126.024 | 2323.744232
20.1 | 0.01674438 | 2135.586 | 2334.195498
20.2 | 0.01675296 | 2142.554 | 2341.811522
20.3 | 0.01698565 | 2150.907 | 2350.941351
20.4 | 0.01685381 | 2161.646 | 2362.679078
20.5 | 0.01700354 | 2170.656 | 2372.527008
20.6 | 0.01706934 | 2180.011 | 2382.752023
20.7 | 0.01727724 | 2191.192 | 2394.972856
20.8 | 0.01732302 | 2198.551 | 2403.016243
20.9 | 0.01735282 | 2208.984 | 2414.419512
21 | 0.01755285 | 2219.522 | 2425.937546
21.1 | 0.01757336 | 2228.875 | 2436.160375
21.2 | 0.01763105 | 2236.646 | 2444.654078
21.3 | 0.01775289 | 2246.948 | 2455.914164
21.4 | 0.01767683 | 2255.674 | 2465.451682
21.5 | 0.01787496 | 2264.156 | 2474.722508
21.6 | 0.01780844 | 2275.12 | 2486.70616
21.7 | 0.01817512 | 2285.804 | 2498.383772
21.8 | 0.01811743 | 2297.283 | 2510.930319
21.9 | 0.01813698 | 2308.913 | 2523.641909
22 | 0.01852345 | 2318.735 | 2534.377355
22.1 | 0.01853538 | 2326.488 | 2542.851384
22.2 | 0.01856446 | 2335.662 | 2552.878566
22.3 | 0.01856709 | 2344.747 | 2562.808471
22.4 | 0.01862955 | 2354.204 | 2573.144972
22.5 | 0.01873016 | 2365.096 | 2585.049928
22.6 | 0.01877546 | 2374.861 | 2595.723073
22.7 | 0.0189743 | 2384.161 | 2605.887973
22.8 | 0.01896644 | 2395.521 | 2618.304453
22.9 | 0.01909471 | 2405.348 | 2629.045364
23 | 0.01914239 | 2415.441 | 2640.077013
23.1 | 0.01922345 | 2426.053 | 2651.675929
23.2 | 0.01919389 | 2435.69 | 2662.20917
23.3 | 0.01936674 | 2445.504 | 2672.935872
23.4 | 0.01953459 | 2456.586 | 2685.048498
23.5 | 0.01961637 | 2465.427 | 2694.711711
23.6 | 0.01962709 | 2473.946 | 2704.022978
23.7 | 0.01980615 | 2484.84 | 2715.93012
23.8 | 0.01982713 | 2496.249 | 2728.400157
23.9 | 0.01982546 | 2506.604 | 2739.718172
24 | 0.0199635 | 2520.119 | 2754.490067
24.1 | 0.019979 | 2529.791 | 2765.061563
24.2 | 0.02012444 | 2539.087 | 2775.222091
24.3 | 0.02018762 | 2550.922 | 2788.157746
24.4 | 0.02031136 | 2561.794 | 2800.040842
24.5 | 0.02033353 | 2571.667 | 2810.832031
24.6 | 0.02045107 | 2584.531 | 2824.892383
24.7 | 0.02050829 | 2594.463 | 2835.748059
24.8 | 0.02072215 | 2603.542 | 2845.671406
24.9 | 0.02082801 | 2613.718 | 2856.793774
25 | 0.0207994 | 2622.79 | 2866.70947
25.1 | 0.02094269 | 2632.148 | 2876.937764
25.2 | 0.02107167 | 2644.159 | 2890.065787
25.3 | 0.02108622 | 2652.767 | 2899.474331
25.4 | 0.02118802 | 2661.048 | 2908.525464
25.5 | 0.02128458 | 2668.673 | 2916.859589
25.6 | 0.0214231 | 2674.432 | 2923.154176
25.7 | 0.02143025 | 2681.231 | 2930.585483
25.8 | 0.02155495 | 2688.633 | 2938.675869
25.9 | 0.02161765 | 2696.298 | 2947.053714
26 | 0.02156067 | 2704.107 | 2955.588951
26.1 | 0.02180314 | 2714.722 | 2967.191146
26.2 | 0.02176261 | 2723.485 | 2976.769105
26.3 | 0.02179956 | 2733.098 | 2987.276114
26.4 | 0.02191257 | 2744.274 | 2999.491482
26.5 | 0.02195835 | 2754.125 | 3010.258625
26.6 | 0.02207565 | 2764.376 | 3021.462968
26.7 | 0.02211499 | 2775.565 | 3033.692545
26.8 | 0.02228737 | 2785.043 | 3044.051999
26.9 | 0.02234769 | 2796.208 | 3056.255344
27 | 0.0224266 | 2808.024 | 3069.170232
27.1 | 0.02249408 | 2817.602 | 3079.638986
27.2 | 0.02267504 | 2828.726 | 3091.797518
27.3 | 0.02264595 | 2842.871 | 3107.258003
27.4 | 0.02275944 | 2854.47 | 3119.93571
27.5 | 0.02288032 | 2866.385 | 3132.958805
27.6 | 0.02295303 | 2878.308 | 3145.990644
27.7 | 0.02313256 | 2887.302 | 3155.821086
27.8 | 0.02309751 | 2895.915 | 3165.235095
27.9 | 0.02322388 | 2906.75 | 3177.07775
28 | 0.02330065 | 2916.199 | 3187.405507
28.1 | 0.02336025 | 2927.458 | 3199.711594
28.2 | 0.02346873 | 2938.488 | 3211.767384
28.3 | 0.02347708 | 2946.142 | 3220.133206
28.4 | 0.02364731 | 2954.78 | 3229.57454
28.5 | 0.02381396 | 2965.813 | 3241.633609
28.6 | 0.0238142 | 2975.865 | 3252.620445
28.7 | 0.02392912 | 2984.237 | 3261.771041
28.8 | 0.02406073 | 2995.496 | 3274.077128
28.9 | 0.02410579 | 3004.085 | 3283.464905
29 | 0.02416587 | 3014.191 | 3294.510763
29.1 | 0.02424431 | 3025.9 | 3307.3087
29.2 | 0.02431393 | 3037.429 | 3319.909897
29.3 | 0.02455735 | 3047.503 | 3330.920779
29.4 | 0.02451754 | 3057.96 | 3342.35028
29.5 | 0.02461052 | 3065.648 | 3350.753264
29.6 | 0.02488351 | 3073.2 | 3359.0076
29.7 | 0.02479267 | 3080.916 | 3367.441188
29.8 | 0.02489424 | 3088.46 | 3375.68678
29.9 | 0.0249126 | 3096.979 | 3384.998047
30 | 0.02500033 | 3105.928 | 3394.779304
30.1 | 0.0251689 | 3114.139 | 3403.753927
30.2 | 0.02515316 | 3122.793 | 3413.212749
30.3 | 0.02524042 | 3133.654 | 3425.083822
30.4 | 0.02540493 | 3141.573 | 3433.739289
30.5 | 0.02545953 | 3149.782 | 3442.711726
30.6 | 0.0254581 | 3159.709 | 3453.561937
30.7 | 0.02554035 | 3170.016 | 3464.827488
30.8 | 0.02553391 | 3183.56 | 3479.63108
30.9 | 0.02571416 | 3191.761 | 3488.594773
31 | 0.02579689 | 3201.079 | 3498.779347
31.1 | 0.02594256 | 3208.861 | 3507.285073
31.2 | 0.02595997 | 3218.528 | 3517.851104
31.3 | 0.02602363 | 3226.881 | 3526.980933
31.4 | 0.02611947 | 3236.553 | 3537.552429
31.5 | 0.02622342 | 3247.428 | 3549.438804
31.6 | 0.02633023 | 3258.944 | 3562.025792
31.7 | 0.02635312 | 3269.473 | 3573.533989
31.8 | 0.02645898 | 3280.276 | 3585.341668
31.9 | 0.02662563 | 3289.514 | 3595.438802
32 | 0.02672148 | 3299.738 | 3606.613634
32.1 | 0.02676702 | 3310.361 | 3618.224573
32.2 | 0.02690268 | 3318.878 | 3627.533654
32.3 | 0.02689266 | 3328.877 | 3638.462561
32.4 | 0.02711773 | 3339.955 | 3650.570815
32.5 | 0.02715611 | 3348.384 | 3659.783712
32.6 | 0.02725911 | 3357.353 | 3669.586829
32.7 | 0.0272541 | 3367.835 | 3681.043655
32.8 | 0.02733588 | 3376.855 | 3690.902515
32.9 | 0.02749014 | 3385.479 | 3700.328547
33 | 0.02757668 | 3396.478 | 3712.350454
33.1 | 0.02768207 | 3404.426 | 3721.037618
33.2 | 0.02768207 | 3412.188 | 3729.521484
33.3 | 0.02772069 | 3422.296 | 3740.569528
33.4 | 0.02794003 | 3430.341 | 3749.362713
33.5 | 0.02787232 | 3437.912 | 3757.637816
33.6 | 0.02815938 | 3447.946 | 3768.604978
33.7 | 0.02785015 | 3456.825 | 3778.309725
33.8 | 0.02809787 | 3466.081 | 3788.426533
33.9 | 0.02795148 | 3476.257 | 3799.548901
34 | 0.02872229 | 3486.96 | 3811.24728
34.1 | 0.02830553 | 3495.488 | 3820.568384
34.2 | 0.02841997 | 3506.532 | 3832.639476
34.3 | 0.02866816 | 3514.971 | 3841.863303
34.4 | 0.02875996 | 3523.257 | 3850.919901
34.5 | 0.02885485 | 3531.801 | 3860.258493
34.6 | 0.02884126 | 3539.002 | 3868.129186
34.7 | 0.02885079 | 3548.207 | 3878.190251
34.8 | 0.02908015 | 3559.423 | 3890.449339
34.9 | 0.02906895 | 3569.869 | 3901.866817
35 | 0.02916288 | 3580.935 | 3913.961955
35.1 | 0.02919292 | 3593.619 | 3927.825567
35.2 | 0.02934098 | 3601.509 | 3936.449337
35.3 | 0.02945757 | 3610.846 | 3946.654678
35.4 | 0.02961445 | 3621.702 | 3958.520286
35.5 | 0.02968311 | 3630.814 | 3968.479702
35.6 | 0.02974629 | 3639.459 | 3977.928687
35.7 | 0.02978039 | 3649.796 | 3989.227028
35.8 | 0.02990222 | 3658.599 | 3998.848707
35.9 | 0.03005886 | 3665.449 | 4006.335757
36 | 0.03012133 | 3675.341 | 4017.147713
36.1 | 0.02999568 | 3683.381 | 4025.935433
36.2 | 0.03013635 | 3692.98 | 4036.42714
36.3 | 0.03010488 | 3704.809 | 4049.356237
36.4 | 0.03019619 | 3716.797 | 4062.459121
36.5 | 0.0304594 | 3726.862 | 4073.460166
36.6 | 0.03058219 | 3735.074 | 4082.435882
36.7 | 0.03064322 | 3742.457 | 4090.505501
36.8 | 0.03065228 | 3750.274 | 4099.049482
36.9 | 0.03072047 | 3757.917 | 4107.403281
37 | 0.030792 | 3765.234 | 4115.400762
37.1 | 0.03086138 | 3774.26 | 4125.26618
37.2 | 0.03100061 | 3784.902 | 4136.897886
37.3 | 0.03114152 | 3792.966 | 4145.711838
37.4 | 0.03106809 | 3802.635 | 4156.280055
37.5 | 0.03118491 | 3811.808 | 4166.306144
37.6 | 0.03134465 | 3820.057 | 4175.322301
37.7 | 0.03131628 | 3828.842 | 4184.924306
37.8 | 0.03154421 | 3839.738 | 4196.833634
37.9 | 0.031672 | 3846.361 | 4204.072573
38 | 0.03180504 | 3854.593 | 4213.070149
38.1 | 0.03185964 | 3863.844 | 4223.181492
38.2 | 0.03182197 | 3871.346 | 4231.381178
38.3 | 0.03188729 | 3880.642 | 4241.541706
38.4 | 0.03189492 | 3891.086 | 4252.956998
38.5 | 0.03209686 | 3901.755 | 4264.618215
38.6 | 0.03209996 | 3910.754 | 4274.454122
38.7 | 0.03228021 | 3922.859 | 4287.684887
38.8 | 0.03234625 | 3932.25 | 4297.94925
38.9 | 0.03238201 | 3940.874 | 4307.375282
39 | 0.03255558 | 3951.403 | 4318.883479
39.1 | 0.03259325 | 3960.453 | 4328.775129
39.2 | 0.03273082 | 3968.782 | 4337.878726
39.3 | 0.0327487 | 3977.854 | 4347.794422
39.4 | 0.03285837 | 3984.8 | 4355.3864
39.5 | 0.03284001 | 3992.023 | 4363.281139
39.6 | 0.03300333 | 4001.432 | 4373.565176
39.7 | 0.03303337 | 4010.348 | 4383.310364
39.8 | 0.03307581 | 4019.184 | 4392.968112
39.9 | 0.03314209 | 4028.96 | 4403.65328
40 | 0.03337598 | 4036.92 | 4412.35356
40.1 | 0.03337288 | 4046.112 | 4422.400416
40.2 | 0.03351665 | 4054.082 | 4431.111626
40.3 | 0.03351927 | 4062.066 | 4439.838138
40.4 | 0.03356671 | 4072.678 | 4451.437054
40.5 | 0.03360462 | 4083.765 | 4463.555145
40.6 | 0.03381228 | 4093.423 | 4474.111339
40.7 | 0.03393221 | 4102.76 | 4484.31668
40.8 | 0.03397465 | 4111.947 | 4494.358071
40.9 | 0.03417921 | 4118.481 | 4501.499733
41 | 0.03418755 | 4124.918 | 4508.535374
41.1 | 0.03422165 | 4133.212 | 4517.600716
41.2 | 0.03427744 | 4140.191 | 4525.228763
41.3 | 0.03431082 | 4147.759 | 4533.500587
41.4 | 0.03432012 | 4156.605 | 4543.169265
41.5 | 0.03447056 | 4165.991 | 4553.428163
41.6 | 0.03453827 | 4174.537 | 4562.768941
41.7 | 0.03468156 | 4185.045 | 4574.254185
41.8 | 0.03483009 | 4193.254 | 4583.226622
41.9 | 0.03483748 | 4201.012 | 4591.706116
42 | 0.03496504 | 4210.853 | 4602.462329
42.1 | 0.03511858 | 4221.915 | 4614.553095
42.2 | 0.03516293 | 4229.612 | 4622.965916
42.3 | 0.03519082 | 4238.786 | 4632.993098
42.4 | 0.03530168 | 4246.675 | 4641.615775
42.5 | 0.03533578 | 4254.219 | 4649.861367
42.6 | 0.03537893 | 4262.527 | 4658.942011
42.7 | 0.03548837 | 4271.017 | 4668.221581
42.8 | 0.03565121 | 4279.218 | 4677.185274
42.9 | 0.03563285 | 4290.039 | 4689.012627
43 | 0.03564811 | 4300.81 | 4700.78533
43.1 | 0.03586745 | 4311.572 | 4712.548196
43.2 | 0.03590536 | 4324.417 | 4726.587781
43.3 | 0.0360136 | 4334.907 | 4738.053351
43.4 | 0.03617763 | 4345.996 | 4750.173628
43.5 | 0.03621578 | 4356.737 | 4761.913541
43.6 | 0.0362556 | 4365.428 | 4771.412804
43.7 | 0.03639197 | 4374.454 | 4781.278222
43.8 | 0.03651452 | 4383.732 | 4791.419076
43.9 | 0.03656053 | 4394.037 | 4802.682441
44 | 0.03664565 | 4404.019 | 4813.592767
44.1 | 0.03676414 | 4416.543 | 4827.281499
44.2 | 0.03684807 | 4426.056 | 4837.679208
44.3 | 0.03701353 | 4434.41 | 4846.81013
44.4 | 0.0370543 | 4444.577 | 4857.922661
44.5 | 0.03708267 | 4451.736 | 4865.747448
44.6 | 0.03712559 | 4458.435 | 4873.069455
44.7 | 0.03732324 | 4466.558 | 4881.947894
44.8 | 0.03740478 | 4471.613 | 4887.473009
44.9 | 0.03739524 | 4476.871 | 4893.220003
45 | 0.03744912 | 4483.667 | 4900.648031
45.1 | 0.03750157 | 4490.659 | 4908.290287
45.2 | 0.03762507 | 4496.306 | 4914.462458
45.3 | 0.03764677 | 4504.541 | 4923.463313
45.4 | 0.03772569 | 4512.082 | 4931.705626
45.5 | 0.03783345 | 4520.074 | 4940.440882
45.6 | 0.03790092 | 4529.775 | 4951.044075
45.7 | 0.03796101 | 4537.552 | 4959.544336
45.8 | 0.03802824 | 4546.707 | 4969.550751
45.9 | 0.03830981 | 4556.451 | 4980.200943
46 | 0.03816152 | 4563.432 | 4987.831176
46.1 | 0.03839827 | 4571.322 | 4996.454946
46.2 | 0.03841877 | 4580.177 | 5006.133461
46.3 | 0.03861141 | 4589.717 | 5016.560681
46.4 | 0.03844809 | 4601.249 | 5029.165157
46.5 | 0.03871536 | 4612.537 | 5041.502941
46.6 | 0.0386703 | 4621.083 | 5050.843719
46.7 | 0.03885579 | 4628.241 | 5058.667413
46.8 | 0.039047 | 4638.355 | 5069.722015
46.9 | 0.03911781 | 4645.706 | 5077.756658
47 | 0.03913307 | 4655.236 | 5088.172948
47.1 | 0.03924131 | 4666.052 | 5099.994836
47.2 | 0.03932452 | 4675.065 | 5109.846045
47.3 | 0.03935409 | 4685.793 | 5121.571749
47.4 | 0.03947616 | 4698.185 | 5135.116205
47.5 | 0.03954172 | 4706.892 | 5144.632956
47.6 | 0.0396347 | 4717.126 | 5155.818718
47.7 | 0.03970051 | 4727.616 | 5167.284288
47.8 | 0.0397594 | 4738.898 | 5179.615514
47.9 | 0.03995371 | 4747.265 | 5188.760645
48 | 0.04002047 | 4756.918 | 5199.311374
48.1 | 0.04003572 | 4764.47 | 5207.56571
48.2 | 0.04020762 | 4771.355 | 5215.091015
48.3 | 0.04020977 | 4781.115 | 5225.758695
48.4 | 0.0404532 | 4789.825 | 5235.278725
48.5 | 0.0405376 | 4797.827 | 5244.024911
48.6 | 0.0403893 | 4809.831 | 5257.145283
48.7 | 0.04057598 | 4819.813 | 5268.055609
48.8 | 0.04068136 | 4830.595 | 5279.840335
48.9 | 0.04083633 | 4840.58 | 5290.75394
49 | 0.04087067 | 4849.306 | 5300.291458
49.1 | 0.04091358 | 4857.697 | 5309.462821
49.2 | 0.041013 | 4867.487 | 5320.163291
49.3 | 0.04119635 | 4875.559 | 5328.985987
49.4 | 0.04118371 | 4882.99 | 5337.10807
49.5 | 0.0412817 | 4893.554 | 5348.654522
49.6 | 0.04141712 | 4901.139 | 5356.944927
49.7 | 0.04144907 | 4910.159 | 5366.803787
49.8 | 0.04153752 | 4922.005 | 5379.751465
49.9 | 0.0416429 | 4931.564 | 5390.199452
50 | 0.04166913 | 4940.877 | 5400.378561
50.1 | 0.04188633 | 4950.216 | 5410.586088
50.2 | 0.04202557 | 4956.999 | 5417.999907
50.3 | 0.04200625 | 4963.19 | 5424.76667
50.4 | 0.04203629 | 4970.777 | 5433.059261
50.5 | 0.04213595 | 4978.811 | 5441.840423
50.6 | 0.04222679 | 4985.932 | 5449.623676
50.7 | 0.04228735 | 4995.006 | 5459.541558
50.8 | 0.04241323 | 5003.247 | 5468.548971
50.9 | 0.04241776 | 5009.729 | 5475.633797
51 | 0.04251051 | 5018.632 | 5485.364776
51.1 | 0.04257727 | 5027.495 | 5495.052035
51.2 | 0.04262662 | 5035.041 | 5503.299813
51.3 | 0.04267931 | 5044.108 | 5513.210044
51.4 | 0.04283667 | 5052.434 | 5522.310362
51.5 | 0.04286623 | 5060.318 | 5530.927574
51.6 | 0.04299164 | 5069.478 | 5540.939454
51.7 | 0.0430634 | 5076.478 | 5548.590454
51.8 | 0.04314399 | 5083.824 | 5556.619632
51.9 | 0.04313874 | 5092.244 | 5565.822692
52 | 0.04320097 | 5101.388 | 5575.817084
52.1 | 0.04346824 | 5111.24 | 5586.58532
52.2 | 0.04349112 | 5122.069 | 5598.421417
52.3 | 0.04350614 | 5129.49 | 5606.53257
52.4 | 0.04350424 | 5137.675 | 5615.478775
52.5 | 0.04368472 | 5146.141 | 5624.732113
52.6 | 0.04376101 | 5152.404 | 5631.577572
52.7 | 0.04395962 | 5160.934 | 5640.900862
52.8 | 0.04377866 | 5171.297 | 5652.227621
52.9 | 0.04404116 | 5180.854 | 5662.673422
53 | 0.04416633 | 5192.099 | 5674.964207
53.1 | 0.04418993 | 5202.944 | 5686.817792
53.2 | 0.04436302 | 5210.274 | 5694.829482
53.3 | 0.04440427 | 5218.057 | 5703.336301
53.4 | 0.04450655 | 5226.839 | 5712.935027
53.5 | 0.04457641 | 5237.36 | 5724.43448
53.6 | 0.04466104 | 5247.943 | 5736.001699
53.7 | 0.04478621 | 5257.5 | 5746.4475
53.8 | 0.04472828 | 5264.677 | 5754.291961
53.9 | 0.04483604 | 5272.861 | 5763.237073
54 | 0.0449636 | 5282.41 | 5773.67413
54.1 | 0.04493809 | 5291.192 | 5783.272856
54.2 | 0.04500198 | 5299.481 | 5792.332733
54.3 | 0.04530454 | 5309.539 | 5803.326127
54.4 | 0.04534435 | 5317.913 | 5812.478909
54.5 | 0.04548883 | 5326.864 | 5822.262352
54.6 | 0.0455296 | 5335.237 | 5831.414041
54.7 | 0.04556179 | 5343.346 | 5840.277178
54.8 | 0.04569387 | 5350.678 | 5848.291054
54.9 | 0.04590964 | 5361.288 | 5859.887784
55 | 0.0457592 | 5367.975 | 5867.196675
55.1 | 0.04599357 | 5377.011 | 5877.073023
55.2 | 0.04602694 | 5386.622 | 5887.577846
55.3 | 0.04612637 | 5395.154 | 5896.903322
55.4 | 0.04619551 | 5404.255 | 5906.850715
55.5 | 0.04632425 | 5416.329 | 5920.047597
55.6 | 0.04639602 | 5424.8 | 5929.3064
55.7 | 0.04649234 | 5433.504 | 5938.819872
55.8 | 0.04652643 | 5442.879 | 5949.066747
55.9 | 0.04662156 | 5450.176 | 5957.042368
56 | 0.04674268 | 5459.068 | 5966.761324
56.1 | 0.04675746 | 5468.311 | 5976.863923
56.2 | 0.04678464 | 5477.385 | 5986.781805
56.3 | 0.04696584 | 5485.307 | 5995.440551
56.4 | 0.04696393 | 5495.277 | 6006.337761
56.5 | 0.04712748 | 5503.215 | 6015.013995
56.6 | 0.047225 | 5510.713 | 6023.209309
56.7 | 0.04725146 | 5519.597 | 6032.919521
56.8 | 0.04728389 | 5526.511 | 6040.476523
56.9 | 0.04742336 | 5534.889 | 6049.633677
57 | 0.047544 | 5542.545 | 6058.001685
57.1 | 0.04757905 | 5550.143 | 6066.306299
57.2 | 0.04775739 | 5557.869 | 6074.750817
57.3 | 0.0477345 | 5565.376 | 6082.955968
57.4 | 0.04797482 | 5573.657 | 6092.007101
57.5 | 0.04800606 | 5583.698 | 6102.981914
57.6 | 0.04810333 | 5594.043 | 6114.288999
57.7 | 0.04815388 | 5602.549 | 6123.586057
57.8 | 0.04821253 | 5610.506 | 6132.283058
57.9 | 0.04825091 | 5619.781 | 6142.420633
58 | 0.04828429 | 5626.564 | 6149.834452
58.1 | 0.04833269 | 5635.952 | 6160.095536
58.2 | 0.04861689 | 5645.741 | 6170.794913
58.3 | 0.04853892 | 5654.448 | 6180.311664
58.4 | 0.04861832 | 5663.126 | 6189.796718
58.5 | 0.04873753 | 5672.053 | 6199.553929
58.6 | 0.04867983 | 5679.785 | 6208.005005
58.7 | 0.04897475 | 5687.532 | 6216.472476
58.8 | 0.04912782 | 5700.262 | 6230.386366
58.9 | 0.04906869 | 5708.278 | 6239.147854
59 | 0.04916978 | 5715.422 | 6246.956246
59.1 | 0.04918933 | 5724.033 | 6256.368069
59.2 | 0.04940605 | 5730.068 | 6262.964324
59.3 | 0.04943418 | 5736.931 | 6270.465583
59.4 | 0.04953241 | 5745.917 | 6280.287281
59.5 | 0.04954719 | 5752.81 | 6287.82133
59.6 | 0.04967594 | 5761.08 | 6296.86044
59.7 | 0.04969764 | 5772.406 | 6309.239758
59.8 | 0.04972577 | 5782.351 | 6320.109643
59.9 | 0.04984593 | 5790.275 | 6328.770575
60 | 0.04988575 | 5800.666 | 6340.127938
60.1 | 0.05004835 | 5809.767 | 6350.075331
60.2 | 0.05009818 | 5818.026 | 6359.102418
60.3 | 0.05019808 | 5827.77 | 6369.75261
60.4 | 0.05036354 | 5837.225 | 6380.086925
60.5 | 0.05042648 | 5844.75 | 6388.31175
60.6 | 0.05055761 | 5854.082 | 6398.511626
60.7 | 0.05054903 | 5863.783 | 6409.114819
60.8 | 0.05051589 | 5873.597 | 6419.841521
60.9 | 0.05070758 | 5884.577 | 6431.842661
61 | 0.0507195 | 5893.364 | 6441.446852
61.1 | 0.05076742 | 5901.396 | 6450.225828
61.2 | 0.05114365 | 5911.371 | 6461.128503
61.3 | 0.05109119 | 5918.205 | 6468.598065
61.4 | 0.05124783 | 5926.285 | 6477.429505
61.5 | 0.05132413 | 5935.185 | 6487.157205
61.6 | 0.05140543 | 5942.565 | 6495.223545
61.7 | 0.05142856 | 5950.058 | 6503.413394
61.8 | 0.05150413 | 5959.84 | 6514.10512
61.9 | 0.05162525 | 5968.175 | 6523.215275
62 | 0.05166554 | 5975.325 | 6531.030225
62.1 | 0.05167627 | 5985.299 | 6541.931807
62.2 | 0.05178809 | 5992.967 | 6550.312931
62.3 | 0.05194664 | 6000.714 | 6558.780402
62.4 | 0.05202126 | 6009.108 | 6567.955044
62.5 | 0.05203915 | 6016.81 | 6576.37333
62.6 | 0.0522573 | 6025.327 | 6585.682411
62.7 | 0.05219912 | 6034.197 | 6595.377321
62.8 | 0.05230236 | 6040.849 | 6602.647957
62.9 | 0.05227208 | 6048.618 | 6611.139474
63 | 0.05241346 | 6056.234 | 6619.463762
63.1 | 0.0524795 | 6065.21 | 6629.27453
63.2 | 0.05255246 | 6075.265 | 6640.264645
63.3 | 0.05260444 | 6086.778 | 6652.848354
63.4 | 0.05282593 | 6095.855 | 6662.769515
63.5 | 0.05293345 | 6105.355 | 6673.153015
63.6 | 0.05295777 | 6115.657 | 6684.413101
63.7 | 0.05308676 | 6124.026 | 6693.560418
63.8 | 0.05313539 | 6132.495 | 6702.817035
63.9 | 0.05328083 | 6143.531 | 6714.879383
64 | 0.05334663 | 6153.176 | 6725.421368
64.1 | 0.05347538 | 6161.717 | 6734.756681
64.2 | 0.05362129 | 6169.325 | 6743.072225
64.3 | 0.05357051 | 6174.669 | 6748.913217
64.4 | 0.05375051 | 6182.127 | 6757.064811
64.5 | 0.05389237 | 6188.492 | 6764.021756
64.6 | 0.05394721 | 6194.741 | 6770.851913
64.7 | 0.05399656 | 6202.604 | 6779.446172
64.8 | 0.05401683 | 6210.982 | 6788.603326
64.9 | 0.05404091 | 6218.579 | 6796.906847
65 | 0.05423737 | 6226.177 | 6805.211461
65.1 | 0.05418348 | 6236.216 | 6816.184088
65.2 | 0.0541451 | 6245.556 | 6826.392708
65.3 | 0.05429935 | 6255.361 | 6837.109573
65.4 | 0.05439615 | 6265.639 | 6848.343427
65.5 | 0.05452609 | 6275.3 | 6858.9029
65.6 | 0.05463052 | 6283.286 | 6867.631598
65.7 | 0.05469918 | 6294.022 | 6879.366046
65.79999 | 0.05470872 | 6304.259 | 6890.555087
65.9 | 0.05488896 | 6316.525 | 6903.961825
66 | 0.05501437 | 6328.285 | 6916.815505
66.1 | 0.05512571 | 6338.27 | 6927.72911
66.2 | 0.05515432 | 6347.731 | 6938.069983
66.29999 | 0.05533957 | 6358.038 | 6949.335534
66.4 | 0.05540252 | 6368.106 | 6960.339858
66.5 | 0.05555439 | 6377.663 | 6970.785659
66.6 | 0.05557799 | 6388.254 | 6982.361622
66.7 | 0.05565667 | 6396.513 | 6991.388709
66.79999 | 0.05577993 | 6405.505 | 7001.216965
66.9 | 0.05583095 | 6415.056 | 7011.656208
67 | 0.055897 | 6422.214 | 7019.479902
67.1 | 0.05600023 | 6429.742 | 7027.708006
67.2 | 0.05613327 | 6439.253 | 7038.103529
67.29999 | 0.05618048 | 6443.691 | 7042.954263
67.4 | 0.05624366 | 6450.594 | 7050.499242
67.5 | 0.05622077 | 6458.889 | 7059.565677
67.6 | 0.05628252 | 6465.902 | 7067.230886
67.7 | 0.05640149 | 6473.151 | 7075.154043
67.79999 | 0.05649257 | 6482.609 | 7085.491637
67.9 | 0.05658793 | 6488.121 | 7091.516253
68 | 0.05663824 | 6494.224 | 7098.186832
68.1 | 0.05678034 | 6500.942 | 7105.529606
68.2 | 0.05679512 | 6506.533 | 7111.640569
68.29999 | 0.0568819 | 6513.793 | 7119.575749
68.4 | 0.05691123 | 6522.768 | 7129.385424
68.5 | 0.05704331 | 6531.266 | 7138.673738
68.6 | 0.05709076 | 6538.598 | 7146.687614
68.7 | 0.0571239 | 6549.288 | 7158.371784
68.79999 | 0.05727029 | 6556.288 | 7166.022784
68.9 | 0.0573957 | 6564.567 | 7175.071731
69 | 0.05740285 | 6573.37 | 7184.69341
69.1 | 0.05750465 | 6582.217 | 7194.363181
69.2 | 0.05754328 | 6593.317 | 7206.495481
69.29999 | 0.05773711 | 6601.927 | 7215.906211
69.4 | 0.05768275 | 6608.429 | 7223.012897
69.5 | 0.05783129 | 6614.78 | 7229.95454
69.6 | 0.05794835 | 6620.708 | 7236.433844
69.7 | 0.0580833 | 6626.54 | 7242.80822
69.79999 | 0.05803537 | 6632.221 | 7249.017553
69.9 | 0.05824375 | 6641.781 | 7259.466633
70 | 0.0582962 | 6648.62 | 7266.94166
70.1 | 0.05829883 | 6656.96 | 7276.05728
70.2 | 0.05845642 | 6665.948 | 7285.881164
70.29999 | 0.05850577 | 6673.669 | 7294.320217
70.4 | 0.05857372 | 6682.465 | 7303.934245
70.5 | 0.05863142 | 6693.94 | 7316.47642
70.6 | 0.05876231 | 6703.955 | 7327.422815
70.7 | 0.05882716 | 6712.598 | 7336.869614
70.79999 | 0.05898547 | 6723.867 | 7349.186631
70.9 | 0.05902624 | 6733.223 | 7359.412739
71 | 0.05923605 | 6742.326 | 7369.362318
71.1 | 0.05933022 | 6753.038 | 7381.070534
71.2 | 0.05926561 | 6763.278 | 7392.262854
71.29999 | 0.05948186 | 6772.017 | 7401.814581
71.4 | 0.05953813 | 6782.362 | 7413.121666
71.5 | 0.0596106 | 6791.431 | 7423.034083
71.6 | 0.05972075 | 6799.01 | 7431.31793
71.7 | 0.05977225 | 6808.395 | 7441.575735
71.79999 | 0.05982876 | 6816.493 | 7450.426849
71.9 | 0.05988979 | 6825.018 | 7459.744674
72 | 0.06000614 | 6834.422 | 7470.023246
72.1 | 0.06002021 | 6841.728 | 7478.008704
72.2 | 0.06018448 | 6850.475 | 7487.569175
72.29999 | 0.06029105 | 6858.349 | 7496.175457
72.4 | 0.06042838 | 6865.93 | 7504.46149
72.5 | 0.06046963 | 6875.575 | 7515.003475
72.6 | 0.06050873 | 6884.376 | 7524.622968
72.7 | 0.06064463 | 6892.437 | 7533.433641
72.79999 | 0.06076384 | 6899.386 | 7541.028898
72.9 | 0.06084061 | 6907.646 | 7550.057078
73 | 0.06093764 | 6914.247 | 7557.271971
73.1 | 0.06108618 | 6922.021 | 7565.768953
73.2 | 0.06108332 | 6933.786 | 7578.628098
73.29999 | 0.06117368 | 6941.802 | 7587.389586
73.4 | 0.06139135 | 6947.821 | 7593.968353
73.5 | 0.06138992 | 6956.324 | 7603.262132
73.6 | 0.06132221 | 6961.086 | 7608.466998
73.7 | 0.06144714 | 6966.353 | 7614.223829
73.79999 | 0.06157327 | 6973.57 | 7622.11201
73.9 | 0.06159019 | 6979.908 | 7629.039444
74 | 0.06162524 | 6986.771 | 7636.540703
74.1 | 0.061764 | 6994.537 | 7645.028941
74.2 | 0.06184769 | 7002.13 | 7653.32809
74.29999 | 0.06190824 | 7008.8 | 7660.6184
74.4 | 0.0620048 | 7017.762 | 7670.413866
74.5 | 0.06214762 | 7023.901 | 7677.123793
74.6 | 0.06221485 | 7031.684 | 7685.630612
74.7 | 0.0623467 | 7038.917 | 7693.536281
74.79999 | 0.06237221 | 7047.102 | 7702.482486
74.9 | 0.06244063 | 7054.975 | 7711.087675
75 | 0.06251359 | 7061.169 | 7717.857717
75.1 | 0.0625217 | 7066.067 | 7723.211231
75.2 | 0.06265449 | 7071.427 | 7729.069711
75.29999 | 0.06268215 | 7078.848 | 7737.180864
75.4 | 0.06275177 | 7084.43 | 7743.28199
75.5 | 0.06287408 | 7091.513 | 7751.023709
75.6 | 0.06276631 | 7099.642 | 7759.908706
75.7 | 0.06287575 | 7105.165 | 7765.945345
75.79999 | 0.06306004 | 7114.052 | 7775.658836
75.9 | 0.0631957 | 7124.259 | 7786.815087
76 | 0.06322074 | 7131.948 | 7795.219164
76.1 | 0.06321192 | 7139.506 | 7803.480058
76.2 | 0.06348085 | 7148.668 | 7813.494124
76.29999 | 0.06356931 | 7155.408 | 7820.860944
76.4 | 0.06360745 | 7161.937 | 7827.997141
76.5 | 0.06374884 | 7171.284 | 7838.213412
76.6 | 0.06383634 | 7177.242 | 7844.725506
76.7 | 0.06399107 | 7184.735 | 7852.915355
76.79999 | 0.063977 | 7193.541 | 7862.540313
76.9 | 0.06407785 | 7202.768 | 7872.625424
77 | 0.06426334 | 7213.054 | 7883.868022
77.1 | 0.06426477 | 7221.696 | 7893.313728
77.2 | 0.0643127 | 7231.473 | 7903.999989
77.29999 | 0.06454539 | 7240.807 | 7914.202051
77.4 | 0.06449485 | 7251.047 | 7925.394371
77.5 | 0.06460094 | 7259.245 | 7934.354785
77.6 | 0.06471229 | 7268.788 | 7944.785284
77.7 | 0.06469583 | 7276.563 | 7953.283359
77.79999 | 0.06488299 | 7286.516 | 7964.161988
77.9 | 0.06490946 | 7294.81 | 7973.22733
78 | 0.06495547 | 7302.196 | 7981.300228
78.1 | 0.06512427 | 7311.337 | 7991.291341
78.2 | 0.06509828 | 7320.859 | 8001.698887
78.29999 | 0.06528592 | 7331.054 | 8012.842022
78.4 | 0.06548476 | 7339.924 | 8022.536932
78.5 | 0.06539059 | 7349.923 | 8033.465839
78.6 | 0.06554055 | 7360.013 | 8044.494209
78.7 | 0.06571722 | 7368.331 | 8053.585783
78.79999 | 0.06570339 | 7376.588 | 8062.610684
78.9 | 0.0659802 | 7388.731 | 8075.882983
79 | 0.06596875 | 7395.192 | 8082.944856
79.1 | 0.06607842 | 7403.621 | 8092.157753
79.2 | 0.06616926 | 7409.986 | 8099.114698
79.29999 | 0.06630754 | 7414.901 | 8104.486793
79.4 | 0.06635666 | 7418.066 | 8107.946138
79.5 | 0.06630206 | 7423.329 | 8113.698597
79.6 | 0.06639051 | 7428.587 | 8119.445591
79.7 | 0.06638789 | 7434.729 | 8126.158797
79.79999 | 0.06648254 | 7441.041 | 8133.057813
79.9 | 0.06660032 | 7447.13 | 8139.71309
80 | 0.06662202 | 7454.376 | 8147.632968
80.1 | 0.06669331 | 7462.563 | 8156.581359
80.2 | 0.06684709 | 7467.269 | 8161.725017
80.29999 | 0.06693816 | 7474.502 | 8169.630686
80.4 | 0.06701565 | 7480.192 | 8175.849856
80.5 | 0.06705308 | 7488.02 | 8184.40586
80.6 | 0.06714535 | 7494.862 | 8191.884166
80.7 | 0.06722259 | 7504.743 | 8202.684099
80.79999 | 0.06734204 | 7513.246 | 8211.977878
80.9 | 0.06745696 | 7522.39 | 8221.97227
81 | 0.06746626 | 7528.053 | 8228.161929
81.1 | 0.06752205 | 7537.012 | 8237.954116
81.2 | 0.06759095 | 7543.604 | 8245.159172
81.29999 | 0.06761789 | 7554.134 | 8256.668462
81.4 | 0.06764555 | 7560.962 | 8264.131466
81.5 | 0.06790805 | 7570.648 | 8274.718264
81.6 | 0.06791997 | 7579.821 | 8284.744353
81.7 | 0.06821394 | 7587.362 | 8292.986666
81.79999 | 0.06806517 | 7593.556 | 8299.756708
81.9 | 0.06828761 | 7602.228 | 8309.235204
82 | 0.06839657 | 7609.678 | 8317.378054
82.1 | 0.06843948 | 7614.639 | 8322.800427
82.2 | 0.06846714 | 7621.896 | 8330.732328
82.29999 | 0.06856847 | 7628.778 | 8338.254354
82.4 | 0.06864476 | 7634.32 | 8344.31176
82.5 | 0.06864381 | 7643.121 | 8353.931253
82.6 | 0.06874633 | 7650.743 | 8362.262099
82.7 | 0.0688262 | 7662.103 | 8374.678579
82.79999 | 0.06891966 | 7672.713 | 8386.275309
82.9 | 0.06905055 | 7684.03 | 8398.64479
83 | 0.06913519 | 7694.099 | 8409.650207
83.1 | 0.06925893 | 7704.081 | 8420.560533
83.2 | 0.06941605 | 7713.893 | 8431.285049
83.29999 | 0.06956839 | 7722.961 | 8441.196373
83.4 | 0.06955409 | 7732.138 | 8451.226834
83.5 | 0.06961608 | 7740.212 | 8460.051716
83.6 | 0.06975651 | 7745.95 | 8466.32335
83.7 | 0.06988692 | 7752.655 | 8473.651915
83.79999 | 0.06988501 | 7759.963 | 8481.639559
83.9 | 0.06988835 | 7765.824 | 8488.045632
84 | 0.07007337 | 7774.052 | 8497.038836
84.1 | 0.07007718 | 7780.575 | 8504.168475
84.2 | 0.0701375 | 7786.146 | 8510.257578
84.29999 | 0.07017374 | 7794.684 | 8519.589612
84.4 | 0.07027578 | 7799.112 | 8524.429416
84.5 | 0.07036352 | 7804.651 | 8530.483543
84.6 | 0.07045555 | 7812.133 | 8538.661369
84.7 | 0.07053375 | 7817.646 | 8544.687078
84.79999 | 0.07071829 | 7824.349 | 8552.013457
84.9 | 0.07073879 | 7832.311 | 8560.715923
85 | 0.07070231 | 7838.895 | 8567.912235
85.1 | 0.0708096 | 7844.448 | 8573.981664
85.2 | 0.07084989 | 7852.978 | 8583.304954
85.29999 | 0.07110453 | 7858.545 | 8589.389685
85.4 | 0.07102513 | 7867.52 | 8599.19936
85.5 | 0.0710423 | 7877.301 | 8609.889993
85.6 | 0.07111478 | 7887.761 | 8621.322773
85.7 | 0.07147479 | 7896.975 | 8631.393675
85.79999 | 0.07156205 | 7906.614 | 8641.929102
85.9 | 0.0715661 | 7914.311 | 8650.341923
86 | 0.07164669 | 7920.014 | 8656.575302
86.1 | 0.0717597 | 7927.826 | 8665.113818
86.2 | 0.0718081 | 7936.667 | 8674.777031
86.29999 | 0.07186556 | 7945.682 | 8684.630426
86.4 | 0.07196593 | 7953.561 | 8693.242173
86.5 | 0.0719924 | 7960.194 | 8700.492042
86.6 | 0.07223606 | 7967.385 | 8708.351805
86.7 | 0.07225871 | 7976.279 | 8718.072947
86.79999 | 0.07231998 | 7983.566 | 8726.037638
86.9 | 0.07235861 | 7992.546 | 8735.852778
87 | 0.07249212 | 8002.393 | 8746.615549
87.1 | 0.07259369 | 8010.446 | 8755.417478
87.2 | 0.07279277 | 8018.494 | 8764.213942
87.29999 | 0.07272816 | 8027.536 | 8774.096848
87.4 | 0.07283497 | 8034.922 | 8782.169746
87.5 | 0.07283473 | 8043.286 | 8791.311598
87.6 | 0.07305789 | 8051.918 | 8800.746374
87.7 | 0.07303667 | 8058.698 | 8808.156914
87.79999 | 0.07291341 | 8065.5 | 8815.5915
87.9 | 0.07308459 | 8076.27 | 8827.36311
88 | 0.07340455 | 8083.407 | 8835.163851
88.1 | 0.07354617 | 8089.552 | 8841.880336
88.2 | 0.0735743 | 8098.473 | 8851.630989
88.29999 | 0.07365537 | 8106.237 | 8860.117041
88.4 | 0.07370329 | 8113.055 | 8867.569115
88.5 | 0.07382083 | 8123.257 | 8878.719901
88.6 | 0.07390833 | 8130.541 | 8886.681313
88.7 | 0.07398009 | 8137.793 | 8894.607749
88.79999 | 0.07408094 | 8146.23 | 8903.82939
88.9 | 0.07417107 | 8153.648 | 8911.937264
89 | 0.0742774 | 8160.846 | 8919.804678
89.1 | 0.07427597 | 8168.913 | 8928.621909
89.2 | 0.07439971 | 8176.709 | 8937.142937
89.29999 | 0.07446957 | 8184.77 | 8945.95361
89.4 | 0.07462573 | 8193.332 | 8955.311876
89.5 | 0.07461047 | 8200.466 | 8963.109338
89.6 | 0.07472777 | 8209.171 | 8972.623903
89.7 | 0.0747807 | 8216.251 | 8980.362343
89.79999 | 0.07490778 | 8224.084 | 8988.923812
89.9 | 0.07497883 | 8231.001 | 8996.484093
90 | 0.07503891 | 8239.765 | 9006.063145
90.1 | 0.07512665 | 8247.547 | 9014.568871
90.2 | 0.07512545 | 8255.413 | 9023.166409
90.29999 | 0.0752449 | 8265.254 | 9033.922622
90.4 | 0.07527637 | 8271.525 | 9040.776825
90.5 | 0.0754075 | 8279.101 | 9049.057393
90.6 | 0.07551598 | 8290.019 | 9060.990767
90.7 | 0.07564545 | 8295.62 | 9067.11266
90.79999 | 0.07577252 | 8300.934 | 9072.920862
90.89999 | 0.07583117 | 8309.545 | 9082.332685
91 | 0.07580995 | 8315.687 | 9089.045891
91.1 | 0.07591796 | 8323.764 | 9097.874052
91.2 | 0.07615352 | 8333.268 | 9108.261924
91.29999 | 0.07617664 | 8341.825 | 9117.614725
91.39999 | 0.0762577 | 8349.028 | 9125.487604
91.5 | 0.0762825 | 8357.127 | 9134.339811
91.6 | 0.07646847 | 8363.395 | 9141.190735
91.7 | 0.07655716 | 8369.104 | 9147.430672
91.79999 | 0.07658863 | 8375.597 | 9154.527521
91.89999 | 0.07665324 | 8382.436 | 9162.002548
92 | 0.07673025 | 8389.98 | 9170.24814
92.1 | 0.07677793 | 8395.871 | 9176.687003
92.2 | 0.0768528 | 8400.595 | 9181.850335
92.29999 | 0.07686019 | 8406.36 | 9188.15148
92.39999 | 0.07690835 | 8414.065 | 9196.573045
92.5 | 0.0770545 | 8421.713 | 9204.932309
92.6 | 0.07710075 | 8427.711 | 9211.488123
92.7 | 0.07731175 | 8437.388 | 9222.065084
92.79999 | 0.07733917 | 8444.418 | 9229.748874
92.89999 | 0.07739091 | 8452.353 | 9238.421829
93 | 0.07742834 | 8463.032 | 9250.093976
93.1 | 0.07763719 | 8471.158 | 9258.975694
93.2 | 0.07773781 | 8479.069 | 9267.622417
93.29999 | 0.0778029 | 8488.529 | 9277.962197
93.39999 | 0.07788563 | 8494.873 | 9284.896189
93.5 | 0.077914 | 8502.2 | 9292.9046
93.6 | 0.07798648 | 8510.424 | 9301.893432
93.7 | 0.07815242 | 8517.888 | 9310.051584
93.79999 | 0.07817578 | 8525.151 | 9317.990043
93.89999 | 0.07824755 | 8534.273 | 9327.960389
94 | 0.07846665 | 8542.176 | 9336.598368
94.1 | 0.07847571 | 8551.325 | 9346.598225
94.2 | 0.07853722 | 8560.606 | 9356.742358
94.29999 | 0.07876229 | 8567.598 | 9364.384614
94.39999 | 0.07883477 | 8573.606 | 9370.951358
94.5 | 0.07883763 | 8578.902 | 9376.739886
94.6 | 0.07887673 | 8584.168 | 9382.495624
94.7 | 0.07890344 | 8588.928 | 9387.698304
94.79999 | 0.07902622 | 8595.049 | 9394.388557
94.89999 | 0.07909083 | 8602.408 | 9402.431944
95 | 0.07928204 | 8607.99 | 9408.53307
95.1 | 0.07933473 | 8614.797 | 9415.973121
95.2 | 0.07930708 | 8621.047 | 9422.804371
95.29999 | 0.07937622 | 8627.583 | 9429.948219
95.39999 | 0.07951999 | 8635.449 | 9438.545757
95.5 | 0.07957315 | 8644.418 | 9448.348874
95.6 | 0.07960725 | 8651.976 | 9456.609768
95.7 | 0.0797689 | 8660.76 | 9466.21068
95.79999 | 0.07985854 | 8667.886 | 9473.999398
95.89999 | 0.07999921 | 8672.839 | 9479.413027
96 | 0.07990336 | 8680.94 | 9488.26742
96.1 | 0.08005118 | 8684.802 | 9492.488586
96.2 | 0.08009934 | 8691.853 | 9500.195329
96.29999 | 0.08019233 | 8702.039 | 9511.328627
96.39999 | 0.08034253 | 8707.469 | 9517.263617
96.5 | 0.08040786 | 8715.444 | 9525.980292
96.6 | 0.08051658 | 8723.699 | 9535.003007
96.7 | 0.08051252 | 8729.686 | 9541.546798
96.79999 | 0.08059144 | 8735.134 | 9547.501462
96.89999 | 0.0807507 | 8743.018 | 9556.118674
97 | 0.08079243 | 8750.101 | 9563.860393
97.1 | 0.08092046 | 8757.578 | 9572.032754
97.2 | 0.08103633 | 8766.489 | 9581.772477
97.29999 | 0.08106017 | 8775.169 | 9591.259717
97.39999 | 0.08116722 | 8780.548 | 9597.138964
97.5 | 0.08111882 | 8789.108 | 9606.495044
97.6 | 0.0811944 | 8798.147 | 9616.374671
97.7 | 0.08127236 | 8806.316 | 9625.303388
97.79999 | 0.08143496 | 8818.852 | 9639.005236
97.89999 | 0.08162618 | 8826.179 | 9647.013647
98 | 0.08160257 | 8832.903 | 9654.362979
98.1 | 0.08179808 | 8840.185 | 9662.322205
98.2 | 0.08184218 | 8844.944 | 9667.523792
98.29999 | 0.08192372 | 8850.789 | 9673.912377
98.39999 | 0.08195996 | 8856.43 | 9680.07799
98.5 | 0.08200693 | 8861.868 | 9686.021724
98.6 | 0.08215475 | 8868.501 | 9693.271593
98.7 | 0.08215451 | 8876.616 | 9702.141288
98.79999 | 0.08231091 | 8881.898 | 9707.914514
98.89999 | 0.08236861 | 8888.163 | 9714.762159
99 | 0.08247399 | 8895.493 | 9722.773849
99.1 | 0.08251548 | 8900.365 | 9728.098945
99.2 | 0.08258319 | 8906.711 | 9735.035123
99.29999 | 0.08272433 | 8914.888 | 9743.972584
99.39999 | 0.0827961 | 8920.746 | 9750.375378
99.5 | 0.08287406 | 8925.768 | 9755.864424
99.6 | 0.08307028 | 8932.428 | 9763.143804
99.7 | 0.08305955 | 8937.605 | 9768.802265
99.79999 | 0.08315515 | 8944.214 | 9776.025902
99.89999 | 0.08304763 | 8953.412 | 9786.079316
100 | 0.08305168 | 8962.202 | 9795.686786
100.1 | 0.0834434 | 8971.249 | 9805.575157
100.2 | 0.08329463 | 8981.119 | 9816.363067
100.3 | 0.08326578 | 8991.271 | 9827.459203
100.4 | 0.08365416 | 8998.108 | 9834.932044
100.5 | 0.08379698 | 9005.81 | 9843.35033
100.6 | 0.08380628 | 9012.668 | 9850.846124
100.7 | 0.08403158 | 9017.395 | 9856.012735
100.8 | 0.08401203 | 9023.781 | 9862.992633
100.9 | 0.08412647 | 9029.629 | 9869.384497
101 | 0.0841577 | 9036.929 | 9877.363397
101.1 | 0.08424091 | 9044.162 | 9885.269066
101.2 | 0.08431888 | 9050.53 | 9892.22929
101.3 | 0.08449435 | 9057.693 | 9900.058449
101.4 | 0.08445144 | 9065.711 | 9908.822123
101.5 | 0.08457279 | 9070.444 | 9913.995292
101.6 | 0.08468246 | 9077.474 | 9921.679082
101.7 | 0.08477116 | 9086.379 | 9931.412247
101.8 | 0.08478165 | 9090.932 | 9936.388676
101.9 | 0.08489299 | 9095.823 | 9941.734539
102 | 0.08503795 | 9102.981 | 9949.558233
102.1 | 0.08512449 | 9107.985 | 9955.027605
102.2 | 0.08513498 | 9115.588 | 9963.337684
102.3 | 0.08534455 | 9123.753 | 9972.262029
102.4 | 0.08524108 | 9131.41 | 9980.63113
102.5 | 0.08541989 | 9138.927 | 9988.847211
102.6 | 0.08547187 | 9146.573 | 9997.204289
102.7 | 0.08549571 | 9155.894 | 10007.39
102.8 | 0.08565783 | 9163.974 | 10016.22
102.9 | 0.08570599 | 9172.22 | 10025.23646
103 | 0.08583283 | 9180.916 | 10034.74
103.1 | 0.08605218 | 9188.428 | 10042.95
103.2 | 0.08613968 | 9196.444 | 10051.71
103.3 | 0.08631563 | 9202.225 | 10058.03
103.4 | 0.08621025 | 9208.134 | 10064.49
103.5 | 0.0864048 | 9215.38 | 10072.41034
103.6 | 0.0864613 | 9222.608 | 10080.31
103.7 | 0.08652139 | 9227.483 | 10085.64
103.8 | 0.08658457 | 9233.296 | 10091.99
103.9 | 0.08667397 | 9237.431 | 10096.51
104 | 0.08678579 | 9240.73 | 10100.11789
104.1 | 0.08671951 | 9247.06 | 10107.03658
104.2 | 0.08691573 | 9251.782 | 10112.2
104.3 | 0.08700681 | 9256.525 | 10117.38
104.4 | 0.08708262 | 9261.515 | 10122.84
104.5 | 0.08715486 | 9266.363 | 10128.13
104.6 | 0.08726096 | 9270.933 | 10133.13
104.7 | 0.08729935 | 9277.992 | 10140.85
104.8 | 0.08737373 | 9282.786 | 10146.09
104.9 | 0.08743143 | 9286.152 | 10149.76
105 | 0.08749747 | 9290.818 | 10154.86
105.1 | 0.08752251 | 9295.813 | 10160.32
105.2 | 0.08763957 | 9300.291 | 10165.22
105.3 | 0.08774876 | 9307.712 | 10173.33
105.4 | 0.0878582 | 9311.089 | 10177.02
105.5 | 0.08792281 | 9314.87 | 10181.15291
105.6 | 0.08804536 | 9322.285 | 10189.26
105.7 | 0.08805823 | 9325.933 | 10193.24
105.8 | 0.0881362 | 9332.466 | 10200.39
105.9 | 0.08824396 | 9340.796 | 10209.49
106 | 0.08837771 | 9347.182 | 10216.47
106.1 | 0.08845281 | 9352.754 | 10222.56
106.2 | 0.08846974 | 9358.215 | 10228.53
106.3 | 0.0885365 | 9363.16 | 10233.93388
106.4 | 0.08879089 | 9368.729 | 10240.02
106.5 | 0.08880758 | 9376.396 | 10248.4
106.6 | 0.08887386 | 9380.987 | 10253.42
106.7 | 0.08895993 | 9385.851 | 10258.74
106.8 | 0.08901739 | 9390.452 | 10263.76
106.9 | 0.08906817 | 9395.584 | 10269.37
107 | 0.08918881 | 9399.583 | 10273.74
107.1 | 0.08920717 | 9404.573 | 10279.2
107.2 | 0.0894165 | 9409.721 | 10284.83
107.3 | 0.08953214 | 9414.561 | 10290.12
107.4 | 0.08947301 | 9420.175 | 10296.25
107.5 | 0.08961964 | 9425.098 | 10301.63
107.6 | 0.08959985 | 9430.453 | 10307.49
107.7 | 0.08972692 | 9436.7 | 10314.3131
107.8 | 0.08983493 | 9442.18 | 10320.30274
107.9 | 0.08990359 | 9450.512 | 10329.41
108 | 0.09005499 | 9457.343 | 10336.88
108.1 | 0.09026217 | 9463.135 | 10343.21
108.2 | 0.09015322 | 9466.147 | 10346.5
108.3 | 0.09028005 | 9471.177 | 10352
108.4 | 0.09033918 | 9475.854 | 10357.11
108.5 | 0.09043145 | 9480.616 | 10362.31
108.6 | 0.09048939 | 9486.935 | 10369.22
108.7 | 0.0905385 | 9491.649 | 10374.37
108.8 | 0.09064746 | 9497.108 | 10380.34
108.9 | 0.09064007 | 9505.362 | 10389.36
109 | 0.09081316 | 9510.711 | 10395.21
109.1 | 0.09093952 | 9516.071 | 10401.07
109.2 | 0.09108686 | 9522.195 | 10407.76
109.3 | 0.0911138 | 9529.082 | 10415.29
109.4 | 0.09112 | 9533.475 | 10420.09
109.5 | 0.0913353 | 9543.216 | 10430.74
109.6 | 0.09137583 | 9548.292 | 10436.28
109.7 | 0.09137344 | 9553.362 | 10441.82
109.8 | 0.09141326 | 9561.389 | 10450.6
109.9 | 0.09152508 | 9567.164 | 10456.91
110 | 0.09175062 | 9575.751 | 10466.3
110.1 | 0.0918405 | 9584.517 | 10475.88
110.2 | 0.09192467 | 9590.536 | 10482.46
110.3 | 0.09213567 | 9596.448 | 10488.92
110.4 | 0.09205222 | 9604.011 | 10497.18
110.5 | 0.0921576 | 9609.354 | 10503.02
110.6 | 0.09221768 | 9612.911 | 10506.91
110.7 | 0.09230828 | 9619.278 | 10513.87
110.8 | 0.09244871 | 9623.858 | 10518.88
110.9 | 0.09251881 | 9628.786 | 10524.26
111 | 0.09257483 | 9636.191 | 10532.36
111.1 | 0.0926528 | 9638.434 | 10534.81
111.2 | 0.092695 | 9644.231 | 10541.14
111.3 | 0.09272885 | 9650.531 | 10548.03
111.4 | 0.0929265 | 9655.615 | 10553.59
111.5 | 0.09296346 | 9660.865 | 10559.33
111.6 | 0.0931294 | 9669.682 | 10568.96
111.7 | 0.09318113 | 9675.819 | 10575.67
111.8 | 0.0933013 | 9680.214 | 10580.47
111.9 | 0.0935657 | 9685.462 | 10586.21
112 | 0.09322119 | 9689.814 | 10590.97
112.1 | 0.09340024 | 9695.67 | 10597.36731
112.2 | 0.09374022 | 9701.919 | 10604.2
112.3 | 0.09366035 | 9704.972 | 10607.53
112.4 | 0.09375596 | 9710.165 | 10613.21
112.5 | 0.09368396 | 9713.644 | 10617.01
112.6 | 0.09420752 | 9717.557 | 10621.29
112.7 | 0.09402418 | 9722.646 | 10626.85
112.8 | 0.09421587 | 9727.102 | 10631.72
112.9 | 0.09417033 | 9730.005 | 10634.9
113 | 0.09428215 | 9736.112 | 10641.57
113.1 | 0.09429502 | 9740.572 | 10646.45
113.2 | 0.09436774 | 9744.517 | 10650.76
113.3 | 0.09433198 | 9749.298 | 10655.98
113.4 | 0.09444165 | 9754.373 | 10661.53
113.5 | 0.09455323 | 9758.257 | 10665.77
113.6 | 0.09465384 | 9764.187 | 10672.26
113.7 | 0.09475589 | 9771.386 | 10680.12
113.8 | 0.0947628 | 9777.048 | 10686.31
113.9 | 0.09490895 | 9780.996 | 10690.63
114 | 0.09497332 | 9785.367 | 10695.41
114.1 | 0.09497929 | 9789.74 | 10700.18582
114.2 | 0.09517503 | 9795.352 | 10706.32
114.3 | 0.09518027 | 9802.379 | 10714
114.4 | 0.09522176 | 9808.213 | 10720.38
114.5 | 0.09535408 | 9814.433 | 10727.18
114.6 | 0.09541678 | 9822.149 | 10735.61
114.7 | 0.09555817 | 9828.423 | 10742.47
114.8 | 0.09567189 | 9834.501 | 10749.11
114.9 | 0.09579754 | 9842.042 | 10757.35
115 | 0.09577751 | 9848.313 | 10764.21
115.1 | 0.09591198 | 9856.645 | 10773.31
115.2 | 0.09594989 | 9863.498 | 10780.8
115.3 | 0.09613275 | 9869.728 | 10787.61
115.4 | 0.09620309 | 9875.648 | 10794.08
115.5 | 0.09624982 | 9881.879 | 10800.89
115.6 | 0.09632468 | 9887.617 | 10807.17
115.7 | 0.09647345 | 9894.097 | 10814.25
115.8 | 0.09652924 | 9900.229 | 10820.95
115.9 | 0.09661913 | 9907.73 | 10829.14889
116 | 0.09664249 | 9913.149 | 10835.07
116.1 | 0.09685779 | 9919.607 | 10842.13
116.2 | 0.09703636 | 9924.426 | 10847.4
116.3 | 0.0970583 | 9928.601 | 10851.96
116.4 | 0.09716964 | 9936.362 | 10860.44
116.5 | 0.09723163 | 9941.175 | 10865.7
116.6 | 0.0972681 | 9946.734 | 10871.78
116.7 | 0.09723329 | 9952.364 | 10877.93
116.8 | 0.0973351 | 9956.574 | 10882.54
116.9 | 0.09737897 | 9963.88 | 10890.52084
117 | 0.09753084 | 9972.815 | 10900.29
117.1 | 0.09761023 | 9980.964 | 10909.19
117.2 | 0.09766006 | 9986.504 | 10915.25
117.3 | 0.0978229 | 9995.934 | 10925.56
117.4 | 0.09786081 | 10001.18 | 10931.28974
117.5 | 0.0979619 | 10005.26 | 10935.74918
117.6 | 0.09814954 | 10012.23 | 10943.36739
117.7 | 0.09824753 | 10016.16 | 10947.66288
117.8 | 0.098248 | 10020.05 | 10951.91465
117.9 | 0.09839034 | 10025.8 | 10958.1994
118 | 0.09841204 | 10030.05 | 10962.84465
118.1 | 0.09843516 | 10035.11 | 10968.37523
118.2 | 0.09856272 | 10041.2 | 10975.0316
118.3 | 0.09865451 | 10047.21 | 10981.60053
118.4 | 0.09893036 | 10051.48 | 10986.26764
118.5 | 0.09886694 | 10055.84 | 10991.03312
118.6 | 0.09882569 | 10060.45 | 10996.07185
118.7 | 0.09905696 | 10064.94 | 11000.97942
118.8 | 0.0991137 | 10070.32 | 11006.85976
118.9 | 0.09908581 | 10075.35 | 11012.35755
119 | 0.0992229 | 10079 | 11016.347
119.1 | 0.09922266 | 10084.6 | 11022.4678
119.2 | 0.09938002 | 10088.88 | 11027.14584
119.3 | 0.09934497 | 10093.36 | 11032.04248
119.4 | 0.09948587 | 10097.81 | 11036.90633
119.5 | 0.0995605 | 10100.58 | 11039.93394
119.6 | 0.09976363 | 10103.84 | 11043.49712
119.7 | 0.09975028 | 10107.28 | 11047.25704
119.8 | 0.09990525 | 10110.85 | 11051.15905
119.9 | 0.09990597 | 10115.84 | 11056.61312
120 | 0.099864 | 10122.18 | 11063.54274
120.1 | 0.1000452 | 10127.73 | 11069.60889
120.2 | 0.1001353 | 10133.89 | 11076.34177
120.3 | 0.1002009 | 10141.56 | 11084.72508
120.4 | 0.100337 | 10146.81 | 11090.46333
120.5 | 0.1004329 | 10150.89 | 11094.92277
120.6 | 0.100477 | 10156.57 | 11101.13101
120.7 | 0.1005623 | 10160.86 | 11105.81998
120.8 | 0.100682 | 10166.58 | 11112.07194
120.9 | 0.1006114 | 10172.24 | 11118.25832
121 | 0.1008337 | 10179.37 | 11126.05141
121.1 | 0.1008201 | 10184.45 | 11131.60385
121.2 | 0.1009417 | 10189.5 | 11137.1235
121.3 | 0.1009195 | 10195.5 | 11143.6815
121.4 | 0.1010947 | 10201.38 | 11150.10834
121.5 | 0.101146 | 10208.21 | 11157.57353
121.6 | 0.1012928 | 10215.03 | 11165.02779
121.7 | 0.1014552 | 10221.18 | 11171.74974
121.8 | 0.1013739 | 10228.96 | 11180.25328
121.9 | 0.101619 | 10234.85 | 11186.69105
122 | 0.1016445 | 10241.4 | 11193.8502
122.1 | 0.1017344 | 10248.93 | 11202.08049
122.2 | 0.1018527 | 10253.11 | 11206.64923
122.3 | 0.1020026 | 10259.81 | 11213.97233
122.4 | 0.1020493 | 10267.34 | 11222.20262
122.5 | 0.1021051 | 10272.64 | 11227.99552
122.6 | 0.1021793 | 10279.02 | 11234.96886
122.7 | 0.1023562 | 10286.35 | 11242.98055
122.8 | 0.1023569 | 10292.09 | 11249.25437
122.9 | 0.1024673 | 10299.02 | 11256.82886
123 | 0.1025684 | 10307.41 | 11265.99913
123.1 | 0.1026888 | 10313.73 | 11272.90689
123.2 | 0.1027193 | 10316.56 | 11276.00008
123.3 | 0.1028528 | 10322.67 | 11282.67831
123.4 | 0.1028879 | 10328.17 | 11288.68981
123.5 | 0.1030354 | 10331.54 | 11292.37322
123.6 | 0.1030653 | 10336.36 | 11297.64148
123.7 | 0.1032152 | 10341.5 | 11303.2595
123.8 | 0.1032336 | 10346.52 | 11308.74636
123.9 | 0.1033618 | 10350.51 | 11313.10743
124 | 0.103461 | 10355.02 | 11318.03686
124.1 | 0.1035542 | 10359.1 | 11322.4963
124.2 | 0.1035922 | 10365.65 | 11329.65545
124.3 | 0.1037261 | 10370.88 | 11335.37184
124.4 | 0.1038961 | 10376.81 | 11341.85333
124.5 | 0.1037972 | 10384.22 | 11349.95246
124.6 | 0.1038795 | 10388.42 | 11354.54306
124.7 | 0.1041539 | 10392.36 | 11358.84948
124.8 | 0.1041555 | 10399.94 | 11367.13442
124.9 | 0.1042621 | 10403.63 | 11371.16759
125 | 0.1044166 | 10407.83 | 11375.75819
125.1 | 0.1044235 | 10411.8 | 11380.0974
125.2 | 0.1043279 | 10415.37 | 11383.99941
125.3 | 0.1044655 | 10417.49 | 11386.31657
125.4 | 0.1044786 | 10422.79 | 11392.10947
125.5 | 0.1044743 | 10424.77 | 11394.27361
125.6 | 0.1046643 | 10427.26 | 11396.99518
125.7 | 0.1046796 | 10432.69 | 11402.93017
125.8 | 0.1047511 | 10439.11 | 11409.94723
125.9 | 0.1048148 | 10444.81 | 11416.17733
126 | 0.1049123 | 10451.44 | 11423.42392
126.1 | 0.1050673 | 10458.7 | 11431.3591
126.2 | 0.1051741 | 10462.74 | 11435.77482
126.3 | 0.1052227 | 10469.21 | 11442.84653
126.4 | 0.1053104 | 10472.66 | 11446.61738
126.5 | 0.1054072 | 10478.76 | 11453.28468
126.6 | 0.1054256 | 10483.58 | 11458.55294
126.7 | 0.1055708 | 10489.74 | 11465.28582
126.8 | 0.1055946 | 10495.51 | 11471.59243
126.9 | 0.1056175 | 10500.52 | 11477.06836
127 | 0.1057184 | 10504.41 | 11481.32013
127.1 | 0.105701 | 10512.59 | 11490.26087
127.2 | 0.1058061 | 10519.07 | 11497.34351
127.3 | 0.1061513 | 10525.24 | 11504.08732
127.4 | 0.1060486 | 10530.51 | 11509.84743
127.5 | 0.1061761 | 10539.47 | 11519.64071
127.6 | 0.1063421 | 10544.61 | 11525.25873
127.7 | 0.1064317 | 10550.24 | 11531.41232
127.8 | 0.1064932 | 10556.42 | 11538.16706
127.9 | 0.1065662 | 10560.33 | 11542.44069
128 | 0.1066868 | 10564.24 | 11546.71432
128.1 | 0.1067865 | 10570.82 | 11553.90626
128.2 | 0.1067598 | 10575.99 | 11559.55707
128.3 | 0.106915 | 10580.06 | 11564.00558
128.4 | 0.1069055 | 10587.03 | 11571.62379
128.5 | 0.1070213 | 10592.36 | 11577.44948
128.6 | 0.1072109 | 10597.46 | 11583.02378
128.7 | 0.1073239 | 10604.36 | 11590.56548
128.8 | 0.1072991 | 10609.74 | 11596.44582
128.9 | 0.1074557 | 10613.72 | 11600.79596
129 | 0.1075597 | 10619.13 | 11606.70909
129.1 | 0.1074872 | 10624.92 | 11613.03756
129.2 | 0.1075509 | 10627.41 | 11615.75913
129.3 | 0.1075594 | 10634.44 | 11623.44292
129.4 | 0.1077082 | 10640.29 | 11629.83697
129.5 | 0.1077814 | 10645.06 | 11635.05058
129.6 | 0.107831 | 10652.29 | 11642.95297
129.7 | 0.1080151 | 10658.29 | 11649.51097
129.8 | 0.1080282 | 10664.59 | 11656.39687
129.9 | 0.1082859 | 10672.09 | 11664.59437
130 | 0.1082718 | 10678.53 | 11671.63329
130.1 | 0.1084428 | 10683.52 | 11677.08736
130.2 | 0.1085293 | 10689.39 | 11683.50327
130.3 | 0.1085756 | 10691.37 | 11685.66741
130.4 | 0.1086514 | 10697.7 | 11692.5861
130.5 | 0.1087785 | 10705.04 | 11700.60872
130.6 | 0.1088555 | 10709.93 | 11705.95349
130.7 | 0.108891 | 10715.73 | 11712.29289
130.8 | 0.1090589 | 10720.74 | 11717.76882
130.9 | 0.1091547 | 10722.99 | 11720.22807
131 | 0.1092219 | 10729.31 | 11727.13583
131.1 | 0.1091907 | 10735.55 | 11733.95615
131.2 | 0.1092281 | 10740.88 | 11739.78184
131.3 | 0.1093447 | 10747.66 | 11747.19238
131.4 | 0.1095512 | 10754.65 | 11754.83245
131.5 | 0.1095607 | 10759.78 | 11760.43954
131.6 | 0.1097088 | 10764.81 | 11765.93733
131.7 | 0.1098175 | 10771.28 | 11773.00904
131.8 | 0.1099067 | 10776.15 | 11778.33195
131.9 | 0.1098747 | 10780.14 | 11782.69302
132 | 0.1100883 | 10787.41 | 11790.63913
132.1 | 0.110069 | 10791.7 | 11795.3281
132.2 | 0.1102853 | 10796.76 | 11800.85868
132.3 | 0.1103363 | 10801.52 | 11806.06136
132.4 | 0.1103847 | 10807.02 | 11812.07286
132.5 | 0.1104991 | 10810.96 | 11816.37928
132.6 | 0.1105821 | 10816.18 | 11822.08474
132.7 | 0.1106122 | 10820.86 | 11827.19998
132.8 | 0.1107166 | 10824.78 | 11831.48454
132.9 | 0.1106989 | 10828.9 | 11835.9877
133 | 0.1108446 | 10831.85 | 11839.21205
133.1 | 0.1109354 | 10834.9 | 11842.5457
133.2 | 0.110956 | 10837.79 | 11845.70447
133.3 | 0.1110537 | 10839.32 | 11847.37676
133.4 | 0.1110766 | 10844.54 | 11853.08222
133.5 | 0.1112421 | 10849.53 | 11858.53629
133.6 | 0.1112742 | 10852.25 | 11861.50925
133.7 | 0.1113198 | 10857.66 | 11867.42238
133.8 | 0.1113744 | 10862.96 | 11873.21528
133.9 | 0.1114457 | 10866.9 | 11877.5217
134 | 0.1115746 | 10872.45 | 11883.58785
134.1 | 0.1117051 | 10879.42 | 11891.20606
134.2 | 0.1118233 | 10884.7 | 11896.9771
134.3 | 0.1119418 | 10890.6 | 11903.4258
134.4 | 0.1119108 | 10897.59 | 11911.06587
134.5 | 0.1119637 | 10903.66 | 11917.70038
134.6 | 0.1121593 | 10906.13 | 11920.40009
134.7 | 0.1122184 | 10912.06 | 11926.88158
134.8 | 0.1122804 | 10917.4 | 11932.7182
134.9 | 0.1124065 | 10921.27 | 11936.94811
135 | 0.1124234 | 10927.02 | 11943.23286
135.1 | 0.1124828 | 10932.21 | 11948.90553
135.2 | 0.1125896 | 10937.08 | 11954.22844
135.3 | 0.1126204 | 10943.67 | 11961.43131
135.4 | 0.1127672 | 10949.2 | 11967.4756
135.5 | 0.1127772 | 10953.69 | 11972.38317
135.6 | 0.1129818 | 10960.45 | 11979.77185
135.7 | 0.1130497 | 10965.88 | 11985.70684
135.8 | 0.1131134 | 10969.03 | 11989.14979
135.9 | 0.1131477 | 10974.92 | 11995.58756
136 | 0.1132069 | 10979.79 | 12000.91047
136.1 | 0.1133401 | 10984.78 | 12006.36454
136.2 | 0.1135385 | 10992.18 | 12014.45274
136.3 | 0.1136098 | 10998.2 | 12021.0326
136.4 | 0.113641 | 11002.53 | 12025.76529
136.5 | 0.1136682 | 11009.99 | 12033.91907
136.6 | 0.1137571 | 11014.55 | 12038.90315
136.7 | 0.1137233 | 11019.49 | 12044.30257
136.8 | 0.1139956 | 11028.26 | 12053.88818
136.9 | 0.1141269 | 11033.73 | 12059.86689
137 | 0.1141753 | 11041.11 | 12067.93323
137.1 | 0.1142104 | 11047.4 | 12074.8082
137.2 | 0.1143973 | 11052.55 | 12080.43715
137.3 | 0.114372 | 11056.13 | 12084.35009
137.4 | 0.1144743 | 11062.62 | 12091.44366
137.5 | 0.1145873 | 11064.51 | 12093.50943
137.6 | 0.1146593 | 11069.85 | 12099.34605
137.7 | 0.1147666 | 11074.29 | 12104.19897
137.8 | 0.1147721 | 11078.14 | 12108.40702
137.9 | 0.1148059 | 11080.88 | 12111.40184
138 | 0.1148744 | 11083.67 | 12114.45131
138.1 | 0.1149557 | 11089.26 | 12120.56118
138.2 | 0.1151068 | 11093.81 | 12125.53433
138.3 | 0.1150942 | 11098.71 | 12130.89003
138.4 | 0.1152539 | 11103.24 | 12135.84132
138.5 | 0.1153133 | 11106.69 | 12139.61217
138.6 | 0.1154151 | 11113.34 | 12146.88062
138.7 | 0.1155419 | 11118.72 | 12152.76096
138.8 | 0.1155586 | 11123.61 | 12158.10573
138.9 | 0.1157076 | 11130.28 | 12165.39604
139 | 0.1157613 | 11136.65 | 12172.35845
139.1 | 0.1158805 | 11141.26 | 12177.39718
139.2 | 0.1159449 | 11148.82 | 12185.66026
139.3 | 0.1161063 | 11155.13 | 12192.55709
139.4 | 0.1161549 | 11162.49 | 12200.60157
139.5 | 0.1160347 | 11172.42 | 12211.45506
139.6 | 0.1164079 | 11179.49 | 12219.18257
139.7 | 0.116534 | 11188.08 | 12228.57144
139.8 | 0.1166255 | 11193.27 | 12234.24411
139.9 | 0.1167209 | 11199.82 | 12241.40326
140 | 0.1167943 | 11204.15 | 12246.13595
140.1 | 0.1168869 | 11210.03 | 12252.56279
140.2 | 0.1169205 | 11213.68 | 12256.55224
140.3 | 0.1170435 | 11218.36 | 12261.66748
140.4 | 0.1171279 | 11223.52 | 12267.30736
140.5 | 0.1171596 | 11227.46 | 12271.61378
140.6 | 0.1171944 | 11232.21 | 12276.80553
140.7 | 0.1173971 | 11237.99 | 12283.12307
140.8 | 0.1175075 | 11244.03 | 12289.72479
140.9 | 0.1175301 | 11247.39 | 12293.39727
141 | 0.1177049 | 11252.39 | 12298.86227
141.1 | 0.1177032 | 11256.76 | 12303.63868
141.2 | 0.1178355 | 11260.6 | 12307.8358
141.3 | 0.1177526 | 11265.16 | 12312.81988
141.4 | 0.11782 | 11268.1 | 12316.0333
141.5 | 0.1179039 | 11270.33 | 12318.47069
141.6 | 0.1179831 | 11275.22 | 12323.81546
141.7 | 0.1180849 | 11279.31 | 12328.28583
141.8 | 0.1181159 | 11283.75 | 12333.13875
141.9 | 0.1182499 | 11288.47 | 12338.29771
142 | 0.1183164 | 11293.33 | 12343.60969
142.1 | 0.1183107 | 11295.39 | 12345.86127
142.2 | 0.1184738 | 11299.43 | 12350.27699
142.3 | 0.1184804 | 11302.29 | 12353.40297
142.4 | 0.1185887 | 11305.5 | 12356.9115
142.5 | 0.1186848 | 11312.74 | 12364.82482
142.6 | 0.1188776 | 11316.28 | 12368.69404
142.7 | 0.1188591 | 11319.48 | 12372.19164
142.8 | 0.118948 | 11325.82 | 12379.12126
142.9 | 0.1191754 | 11330.14 | 12383.84302
143 | 0.1191165 | 11334.77 | 12388.90361
143.1 | 0.1192167 | 11341.71 | 12396.48903
143.2 | 0.1192119 | 11341.91 | 12396.70763
143.3 | 0.1193047 | 11347.04 | 12402.31472
143.4 | 0.1194165 | 11353.46 | 12409.33178
143.5 | 0.1194572 | 11360.64 | 12417.17952
143.6 | 0.119561 | 11364.91 | 12421.84663
143.7 | 0.1196852 | 11371.99 | 12429.58507
143.8 | 0.1196566 | 11377.3 | 12435.3889
143.9 | 0.1197894 | 11383.05 | 12441.67365
144 | 0.1199377 | 11391.82 | 12451.25926
144.1 | 0.1199977 | 11398.11 | 12458.13423
144.2 | 0.1200602 | 11404.32 | 12464.92176
144.3 | 0.120235 | 11412.03 | 12473.34879
144.4 | 0.1203525 | 11418.26 | 12480.15818
144.5 | 0.1204021 | 11425.04 | 12487.56872
144.6 | 0.1205351 | 11433.58 | 12496.90294
144.7 | 0.1206405 | 11441.02 | 12505.03486
144.8 | 0.1206944 | 11447.91 | 12512.56563
144.9 | 0.1207921 | 11456.42 | 12521.86706
145 | 0.120944 | 11460.56 | 12526.39208
145.1 | 0.1211541 | 11469.25 | 12535.89025
145.2 | 0.1210823 | 11475.92 | 12543.18056
145.3 | 0.1213419 | 11481.86 | 12549.67298
145.4 | 0.1213295 | 11488.19 | 12556.59167
145.5 | 0.1215978 | 11493.59 | 12562.49387
145.6 | 0.1216254 | 11497.49 | 12566.75657
145.7 | 0.1215923 | 11501.42 | 12571.05206
145.8 | 0.1217051 | 11507.42 | 12577.61006
145.9 | 0.1217499 | 11509.36 | 12579.73048
146 | 0.1218743 | 11514.04 | 12584.84572
146.1 | 0.1219673 | 11517.64 | 12588.78052
146.2 | 0.1220009 | 11520.53 | 12591.93929
146.3 | 0.122072 | 11524.81 | 12596.61733
146.4 | 0.1221659 | 11531.08 | 12603.47044
146.5 | 0.1222141 | 11534.19 | 12606.86967
146.6 | 0.1223307 | 11539.42 | 12612.58606
146.7 | 0.122411 | 11546.46 | 12620.28078
146.8 | 0.122484 | 11551.61 | 12625.90973
146.9 | 0.1225767 | 11557.41 | 12632.24913
147 | 0.1226318 | 11562.29 | 12637.58297
147.1 | 0.1227169 | 11566.35 | 12642.02055
147.2 | 0.1228158 | 11571.15 | 12647.26695
147.3 | 0.1229427 | 11575.47 | 12651.98871
147.4 | 0.1230054 | 11580.25 | 12657.21325
147.5 | 0.1230786 | 11584.08 | 12661.39944
147.6 | 0.1231904 | 11589.4 | 12667.2142
147.7 | 0.1232655 | 11589.35 | 12667.15955
147.8 | 0.1234477 | 11593.74 | 12671.95782
147.9 | 0.1233566 | 11598.32 | 12676.96376
148 | 0.123471 | 11601.45 | 12680.38485
148.1 | 0.123569 | 11604.49 | 12683.70757
148.2 | 0.1236966 | 11609.8 | 12689.5114
148.3 | 0.1237149 | 11613.98 | 12694.08014
148.4 | 0.1236858 | 11616.9 | 12697.2717
148.5 | 0.1238773 | 11623.25 | 12704.21225
148.6 | 0.1239326 | 11628 | 12709.404
148.7 | 0.1239748 | 11632.92 | 12714.78156
148.8 | 0.123997 | 11640.53 | 12723.09929
148.9 | 0.1241636 | 11646.37 | 12729.48241
149 | 0.1241598 | 11651.49 | 12735.07857
149.1 | 0.1242595 | 11661.48 | 12745.99764
149.2 | 0.1243947 | 11666.7 | 12751.7031
149.3 | 0.1244612 | 11672.57 | 12758.11901
149.4 | 0.1245754 | 11678.34 | 12764.42562
149.5 | 0.1246419 | 11683.05 | 12769.57365
149.6 | 0.1247778 | 11688.49 | 12775.51957
149.7 | 0.1248851 | 11695.33 | 12782.99569
149.8 | 0.125005 | 11698.35 | 12786.29655
149.9 | 0.1250446 | 11702.95 | 12791.32435
150 | 0.1251917 | 11706.62 | 12795.33566
150.1 | 0.1251688 | 11710.1 | 12799.1393
150.2 | 0.1252265 | 11715.47 | 12805.00871
150.3 | 0.1253269 | 11720.45 | 12810.45185
150.4 | 0.1254075 | 11723.49 | 12813.77457
150.5 | 0.1254313 | 11726.83 | 12817.42519
150.6 | 0.1255321 | 11732.7 | 12823.8411
150.7 | 0.1256776 | 11734.5 | 12825.8085
150.8 | 0.1257141 | 11736.61 | 12828.11473
150.9 | 0.1257555 | 11743.3 | 12835.4269
151 | 0.1258743 | 11745.83 | 12838.19219
151.1 | 0.1259394 | 11749.6 | 12842.3128
151.2 | 0.1260338 | 11755.04 | 12848.25872
151.3 | 0.1261029 | 11759.23 | 12852.83839
151.4 | 0.1261475 | 11763.53 | 12857.53829
151.5 | 0.1262038 | 11769.91 | 12864.51163
151.6 | 0.1264119 | 11773.65 | 12868.59945
151.7 | 0.1263947 | 11778.2 | 12873.5726
151.8 | 0.1265953 | 11782.55 | 12878.32715
151.9 | 0.1264102 | 11785.96 | 12882.05428
152 | 0.1264465 | 11789.52 | 12885.94536
152.1 | 0.1267805 | 11794.48 | 12891.36664
152.2 | 0.1267109 | 11798.35 | 12895.59655
152.3 | 0.1268988 | 11801.25 | 12898.76625
152.4 | 0.1269405 | 11806.32 | 12904.30776
152.5 | 0.1269472 | 11810.05 | 12908.38465
152.6 | 0.1270261 | 11816.14 | 12915.04102
152.7 | 0.1270483 | 11821.58 | 12920.98694

## 16th #4
Specimen 4
Time sec | Extension in | Load lbf | Load lbf | max
0 | -4.36306e-05 | -3.262816 | -3.566257888 | 17748.41818
0.0018 | -3.957748e-05 | -2.303401 | -2.517617293
0.09999999 | -2.813339e-05 | -2.135905 | -2.334544165
0.2 | -1.692772e-05 | -3.49329 | -3.81816597
0.3 | -6.151199e-05 | -9.583434 | -10.47469
0.4 | -8.583069e-05 | -8.315827 | -9.089198911
0.5 | -5.340576e-05 | -8.57846 | -9.37625678
0.5999999 | -3.933907e-05 | -9.669192 | -10.56843
0.7 | 2.193451e-05 | -7.448869 | -8.141613817
0.7999999 | -3.743172e-05 | -4.979312 | -5.442388016
0.9 | 3.814697e-06 | -0.7637804 | -0.8348119772
1 | -2.145767e-05 | 8.688337 | 9.496352341
1.1 | 6.651878e-05 | 17.46243 | 19.08643599
1.2 | 0.0001232624 | 27.97312 | 30.57462016
1.3 | 0.0002272129 | 41.37814 | 45.22630702
1.4 | 0.0003261566 | 54.84479 | 59.94535547
1.5 | 0.0005016327 | 68.20157 | 74.54431601
1.6 | 0.0006353855 | 84.81982 | 92.70806326
1.7 | 0.0007295608 | 99.89176 | 109.1817
1.8 | 0.000950098 | 116.7324 | 127.5885132
1.9 | 0.001075268 | 133.7018 | 146.1360674
2 | 0.001229048 | 148.436 | 162.240548
2.1 | 0.001287937 | 162.5941 | 177.7153513
2.2 | 0.001375914 | 177.8429 | 194.3822897
2.3 | 0.001409292 | 190.4627 | 208.1757311
2.4 | 0.00144887 | 202.9485 | 221.8227105
2.5 | 0.001636744 | 219.2479 | 239.6379547
2.6 | 0.001685381 | 236.2118 | 258.1794974
2.7 | 0.001960993 | 251.9055 | 275.3327115
2.8 | 0.002000332 | 266.1654 | 290.9187822
2.9 | 0.002196789 | 277.4158 | 303.2154694
3 | 0.00224328 | 289.0252 | 315.9045436
3.1 | 0.002403736 | 301.3556 | 329.3816708
3.2 | 0.00245595 | 312.5095 | 341.5728835
3.3 | 0.002481937 | 322.862 | 352.888166
3.4 | 0.002534866 | 333.7265 | 364.7630645
3.5 | 0.002562046 | 342.0369 | 373.8463317
3.6 | 0.002682447 | 349.5836 | 382.0948748
3.7 | 0.002781868 | 359.9737 | 393.4512541
3.8 | 0.002852201 | 368.8255 | 403.1262715
3.9 | 0.002966642 | 378.3312 | 413.5160016
4 | 0.002983093 | 389.8094 | 426.0616742
4.1 | 0.002933979 | 402.2148 | 439.6207764
4.2 | 0.002980232 | 413.2374 | 451.6684782
4.3 | 0.003080368 | 425.6749 | 465.2626657
4.4 | 0.003281355 | 436.0811 | 476.6366423
4.5 | 0.003403425 | 448.3391 | 490.0346363
4.6 | 0.003402472 | 461.9773 | 504.9411889
4.7 | 0.003453493 | 475.4359 | 519.6514387
4.8 | 0.003521681 | 488.8891 | 534.3557863
4.9 | 0.003612757 | 503.9235 | 550.7883855
5 | 0.003734589 | 518.4836 | 566.7025748
5.1 | 0.003927946 | 533.4912 | 583.1058816
5.2 | 0.003945112 | 550.4123 | 601.6006439
5.3 | 0.004044533 | 565.913 | 618.542909
5.4 | 0.004199028 | 582.475 | 636.645175
5.5 | 0.004336119 | 600.0822 | 655.8898446
5.6 | 0.004515409 | 617.625 | 675.064125
5.7 | 0.004599571 | 635.1437 | 694.2120641
5.8 | 0.00469017 | 652.6544 | 713.3512592
5.9 | 0.004873991 | 668.943 | 731.154699
6 | 0.004916668 | 683.7469 | 747.3353617
6.1 | 0.005119801 | 700.0731 | 765.1798983
6.2 | 0.005190372 | 713.8024 | 780.1860232
6.3 | 0.005230665 | 727.9872 | 795.6900096
6.4 | 0.005205154 | 743.3379 | 812.4683247
6.5 | 0.005346775 | 754.8267 | 825.0255831
6.6 | 0.005425453 | 766.7337 | 838.0399341
6.7 | 0.005819559 | 780.7926 | 853.4063118
6.8 | 0.005791664 | 792.7183 | 866.4411019
6.9 | 0.005693436 | 804.4778 | 879.2942354
7 | 0.005974531 | 816.3178 | 892.2353554
7.1 | 0.006111145 | 824.446 | 901.119478
7.2 | 0.006102562 | 832.2821 | 909.6843353
7.3 | 0.006050587 | 842.5623 | 920.9205939
7.4 | 0.006207943 | 852.8533 | 932.1686569
7.5 | 0.006227732 | 861.8257 | 941.9754901
7.6 | 0.00635457 | 871.1331 | 952.1484783
7.7 | 0.006361246 | 879.0978 | 960.8538954
7.8 | 0.006420135 | 886.8536 | 969.3309848
7.9 | 0.006457567 | 897.0212 | 980.4441716
8 | 0.006538868 | 906.3554 | 990.6464522
8.1 | 0.006565809 | 916.3489 | 1001.569
8.2 | 0.006629467 | 927.7091 | 1013.986
8.3 | 0.006813526 | 938.737 | 1026.039541
8.4 | 0.006871939 | 949.5398 | 1037.847
8.5 | 0.007028818 | 960.4123 | 1049.731
8.599999 | 0.006909609 | 970.7354 | 1061.014
8.7 | 0.007027626 | 983.2078 | 1074.646
8.8 | 0.007169247 | 994.4126 | 1086.893
8.9 | 0.00727272 | 1005.853 | 1099.397329
9 | 0.007410765 | 1016.34 | 1110.85962
9.099999 | 0.00750637 | 1030.543 | 1126.383499
9.2 | 0.007616997 | 1042.07 | 1138.98251
9.3 | 0.007458448 | 1055.089 | 1153.212277
9.4 | 0.007727861 | 1070.091 | 1169.609463
9.5 | 0.007609844 | 1083.167 | 1183.901531
9.599999 | 0.007893324 | 1093.945 | 1195.681885
9.7 | 0.007977486 | 1108.31 | 1211.38283
9.8 | 0.008030414 | 1121.096 | 1225.357928
9.9 | 0.008158922 | 1132.66 | 1237.99738
10 | 0.008281946 | 1146.113 | 1252.701509
10.1 | 0.008398056 | 1158.111 | 1265.815323
10.2 | 0.008386135 | 1169.94 | 1278.74442
10.3 | 0.008525848 | 1184.503 | 1294.661779
10.4 | 0.008599758 | 1196.737 | 1308.033541
10.5 | 0.008733511 | 1208.006 | 1320.350558
10.6 | 0.008850098 | 1220.301 | 1333.788993
10.7 | 0.008911848 | 1231.838 | 1346.398934
10.8 | 0.008933544 | 1242.928 | 1358.520304
10.9 | 0.009145737 | 1254.816 | 1371.513888
11 | 0.009302616 | 1265.439 | 1383.124827
11.1 | 0.00921011 | 1274.961 | 1393.532373
11.2 | 0.009278536 | 1286.823 | 1406.497539
11.3 | 0.009418487 | 1296.599 | 1417.182707
11.4 | 0.009344101 | 1306.525 | 1428.031825
11.5 | 0.009499073 | 1318.789 | 1441.436377
11.6 | 0.009640217 | 1329.018 | 1452.616674
11.7 | 0.009675741 | 1338.736 | 1463.238448
11.8 | 0.009726047 | 1350.286 | 1475.862598
11.9 | 0.009857893 | 1358.814 | 1485.183702
12 | 0.009972095 | 1367.872 | 1495.084096
12.1 | 0.01001549 | 1378.683 | 1506.900519
12.2 | 0.01018238 | 1387.918 | 1516.994374
12.3 | 0.0102272 | 1396.357 | 1526.218201
12.4 | 0.01030922 | 1407.184 | 1538.052112
12.5 | 0.0101943 | 1416.247 | 1547.957971
12.6 | 0.01036048 | 1425.434 | 1557.999362
12.7 | 0.010571 | 1436.607 | 1570.211451
12.8 | 0.01060128 | 1446.589 | 1581.121777
12.9 | 0.01063466 | 1456.685 | 1592.156705
13 | 0.01064253 | 1468.128 | 1604.663904
13.1 | 0.01093674 | 1478.751 | 1616.274843
13.2 | 0.01089597 | 1488.608 | 1627.048544
13.3 | 0.01102161 | 1499.633 | 1639.098869
13.4 | 0.01100636 | 1510.648 | 1651.138264
13.5 | 0.01105666 | 1521.531 | 1663.033383
13.6 | 0.01119876 | 1533.569 | 1676.190917
13.7 | 0.01133084 | 1543.587 | 1687.140591
13.8 | 0.01140666 | 1554.231 | 1698.774483
13.9 | 0.01147366 | 1564.391 | 1709.879363
14 | 0.01154804 | 1574.232 | 1720.635576
14.1 | 0.01162219 | 1585.182 | 1732.603926
14.2 | 0.01175857 | 1598.161 | 1746.789973
14.3 | 0.01174569 | 1609.352 | 1759.021736
14.4 | 0.01187873 | 1621.364 | 1772.150852
14.5 | 0.01199961 | 1634.75 | 1786.78175
14.6 | 0.0122447 | 1646.743 | 1799.890099
14.7 | 0.01226377 | 1657.953 | 1812.142629
14.8 | 0.01235938 | 1670.838 | 1826.225934
14.9 | 0.01244783 | 1681.094 | 1837.435742
15 | 0.01241302 | 1692.344 | 1849.731992
15.1 | 0.01266503 | 1704.066 | 1862.544138
15.2 | 0.01265907 | 1713.567 | 1872.928731
15.3 | 0.01268554 | 1722.992 | 1883.230256
15.4 | 0.0128901 | 1734.87 | 1896.21291
15.5 | 0.01292753 | 1744.858 | 1907.129794
15.6 | 0.01303792 | 1754.53 | 1917.70129
15.7 | 0.01297355 | 1765.306 | 1929.479458
15.8 | 0.0131433 | 1774.522 | 1939.552546
15.9 | 0.01318097 | 1784.258 | 1950.193994
16 | 0.01318812 | 1795.366 | 1962.335038
16.1 | 0.01329017 | 1806.834 | 1974.869562
16.2 | 0.01336193 | 1817.706 | 1986.752658
16.3 | 0.01346898 | 1829.383 | 1999.515619
16.4 | 0.0136745 | 1839.215 | 2010.261995
16.5 | 0.01365685 | 1850.007 | 2022.057651
16.6 | 0.01373887 | 1861.325 | 2034.428225
16.7 | 0.01389098 | 1871.768 | 2045.842424
16.8 | 0.01396036 | 1882.78 | 2057.87854
16.9 | 0.01405215 | 1895.987 | 2072.313791
17 | 0.01409268 | 1906.859 | 2084.196887
17.1 | 0.01416755 | 1917.453 | 2095.776129
17.2 | 0.01433849 | 1928.776 | 2108.152168
17.3 | 0.01436615 | 1938.472 | 2118.749896
17.4 | 0.01439881 | 1948.567 | 2129.783731
17.5 | 0.01457 | 1960.868 | 2143.228724
17.6 | 0.01459765 | 1969.516 | 2152.680988
17.7 | 0.01469874 | 1978.095 | 2162.057835
17.8 | 0.0148201 | 1987.675 | 2172.528775
17.9 | 0.01485586 | 1994.764 | 2180.277052
18 | 0.01491499 | 2003.972 | 2190.341396
18.1 | 0.0150094 | 2014.376 | 2201.712968
18.2 | 0.01516867 | 2023.12 | 2211.27016
18.3 | 0.01518011 | 2032.058 | 2221.039394
18.4 | 0.01534891 | 2041.598 | 2231.466614
18.5 | 0.01536155 | 2050.238 | 2240.910134
18.6 | 0.0155108 | 2060.361 | 2251.974573
18.7 | 0.01547551 | 2071.112 | 2263.725416
18.8 | 0.0156486 | 2080.297 | 2273.764621
18.9 | 0.01565886 | 2090.341 | 2284.742713
19 | 0.01570415 | 2101.771 | 2297.235703
19.1 | 0.01602197 | 2112.574 | 2309.043382
19.2 | 0.01581049 | 2123.157 | 2320.610601
19.3 | 0.01620364 | 2134.332 | 2332.824876
19.4 | 0.01621103 | 2143.24 | 2342.56132
19.5 | 0.01623273 | 2152.682 | 2352.881426
19.6 | 0.01639438 | 2163.345 | 2364.536085
19.7 | 0.01636696 | 2172.583 | 2374.633219
19.8 | 0.01649475 | 2182.126 | 2385.063718
19.9 | 0.01657772 | 2192.883 | 2396.821119
20 | 0.01665282 | 2202.196 | 2407.000228
20.1 | 0.01665115 | 2211.396 | 2417.055828
20.2 | 0.01675296 | 2222.526 | 2429.220918
20.3 | 0.01685786 | 2232.345 | 2439.953085
20.4 | 0.01691627 | 2241.248 | 2449.684064
20.5 | 0.01704907 | 2254.098 | 2463.729114
20.6 | 0.01714349 | 2262.299 | 2472.692807
20.7 | 0.01719546 | 2272.174 | 2483.486182
20.8 | 0.01730943 | 2281.827 | 2494.036911
20.9 | 0.01742101 | 2291.869 | 2505.012817
21 | 0.01743317 | 2300.391 | 2514.327363
21.1 | 0.01754618 | 2311.108 | 2526.041044
21.2 | 0.01754165 | 2320.81 | 2536.64533
21.3 | 0.01756048 | 2330.463 | 2547.196059
21.4 | 0.01790333 | 2342.008 | 2559.814744
21.5 | 0.01775599 | 2351.516 | 2570.206988
21.6 | 0.01787925 | 2360.69 | 2580.23417
21.7 | 0.01810884 | 2371.284 | 2591.813412
21.8 | 0.01811171 | 2380.039 | 2601.382627
21.9 | 0.01817489 | 2389.981 | 2612.249233
22 | 0.0183394 | 2400.288 | 2623.514784
22.1 | 0.01838589 | 2409.73 | 2633.83489
22.2 | 0.01845098 | 2418.89 | 2643.84677
22.3 | 0.01859117 | 2429.585 | 2655.536405
22.4 | 0.01868677 | 2439.603 | 2666.486079
22.5 | 0.01880407 | 2450.655 | 2678.565915
22.6 | 0.01880527 | 2463.503 | 2692.608779
22.7 | 0.01892996 | 2472.982 | 2702.969326
22.8 | 0.01907444 | 2483.666 | 2714.646938
22.9 | 0.01906037 | 2496.281 | 2728.435133
23 | 0.01920438 | 2505.854 | 2738.898422
23.1 | 0.01926732 | 2514.338 | 2748.171434
23.2 | 0.01937389 | 2524.305 | 2759.065365
23.3 | 0.01950049 | 2531.79 | 2767.24647
23.4 | 0.019449 | 2539.924 | 2776.136932
23.5 | 0.01954365 | 2549.995 | 2787.144535
23.6 | 0.01960826 | 2559.83 | 2797.89419
23.7 | 0.01969504 | 2568.425 | 2807.288525
23.8 | 0.01967978 | 2577.834 | 2817.572562
23.9 | 0.01976132 | 2586.699 | 2827.262007
24 | 0.01979661 | 2594.991 | 2836.325163
24.1 | 0.01992536 | 2604.443 | 2846.656199
24.2 | 0.02007246 | 2614.594 | 2857.751242
24.3 | 0.02004719 | 2623.945 | 2867.971885
24.4 | 0.02020693 | 2634.815 | 2879.852795
24.5 | 0.02024722 | 2644.811 | 2890.778423
24.6 | 0.02031565 | 2653.638 | 2900.426334
24.7 | 0.02044916 | 2664.843 | 2912.673399
24.8 | 0.02052927 | 2674.169 | 2922.866717
24.9 | 0.02068186 | 2683.461 | 2933.022873
25 | 0.02075934 | 2694.389 | 2944.967177
25.1 | 0.02088332 | 2704.214 | 2955.705902
25.2 | 0.02084088 | 2713.27 | 2965.60411
25.3 | 0.02101755 | 2724.574 | 2977.959382
25.4 | 0.02117109 | 2734.43 | 2988.73199
25.5 | 0.02107835 | 2743.944 | 2999.130792
25.6 | 0.02118945 | 2755.73 | 3012.01289
25.7 | 0.02133846 | 2766.407 | 3023.682851
25.8 | 0.021312 | 2777.985 | 3036.337605
25.9 | 0.02148867 | 2790.594 | 3050.119242
26 | 0.02150202 | 2800.641 | 3061.100613
26.1 | 0.02168417 | 2809.857 | 3071.173701
26.2 | 0.02181458 | 2820.598 | 3082.913614
26.3 | 0.02175951 | 2829.863 | 3093.040259
26.4 | 0.02185154 | 2839.135 | 3103.174555
26.5 | 0.02202249 | 2850.895 | 3116.028235
26.6 | 0.02211452 | 2862.046 | 3128.216278
26.7 | 0.02214146 | 2872.198 | 3139.312414
26.8 | 0.02223515 | 2885.594 | 3153.954242
26.9 | 0.02231836 | 2896.917 | 3166.330281
27 | 0.02241874 | 2908.677 | 3179.183961
27.1 | 0.02247095 | 2920.911 | 3192.555723
27.2 | 0.02256846 | 2931.606 | 3204.245358
27.3 | 0.0226922 | 2941.594 | 3215.162242
27.4 | 0.0228579 | 2953.745 | 3228.443285
27.5 | 0.02283144 | 2963.991 | 3239.642163
27.6 | 0.02304316 | 2974.469 | 3251.094617
27.7 | 0.02304435 | 2985.35 | 3262.98755
27.8 | 0.02325773 | 2994.577 | 3273.072661
27.9 | 0.02313495 | 3002.488 | 3281.719384
28 | 0.02325368 | 3011.943 | 3292.053699
28.1 | 0.02327347 | 3020.66 | 3301.58138
28.2 | 0.02343035 | 3030.356 | 3312.179108
28.3 | 0.0235467 | 3041.119 | 3323.943067
28.4 | 0.02357984 | 3049.496 | 3333.099128
28.5 | 0.02368355 | 3057.284 | 3341.611412
28.6 | 0.02369618 | 3068.899 | 3354.306607
28.7 | 0.02378225 | 3077.971 | 3364.222303
28.8 | 0.02386641 | 3087.565 | 3374.708545
28.9 | 0.02397037 | 3098.25 | 3386.38725
29 | 0.02402234 | 3108.23 | 3397.29539
29.1 | 0.0240643 | 3117.532 | 3407.462476
29.2 | 0.02420783 | 3130.43 | 3421.55999
29.3 | 0.02433276 | 3140.984 | 3433.095512
29.4 | 0.02438235 | 3150.235 | 3443.206855
29.5 | 0.02446651 | 3161.298 | 3455.298714
29.6 | 0.0245688 | 3170.994 | 3465.896442
29.7 | 0.02464509 | 3180.926 | 3476.752118
29.8 | 0.02477336 | 3192.766 | 3489.693238
29.9 | 0.02487087 | 3202.228 | 3500.035204
30 | 0.02495766 | 3211.016 | 3509.640488
30.1 | 0.02498841 | 3222.258 | 3521.927994
30.2 | 0.02524686 | 3231.724 | 3532.274332
30.3 | 0.02527904 | 3240.09 | 3541.41837
30.4 | 0.02525544 | 3251.226 | 3553.590018
30.5 | 0.02531433 | 3259.844 | 3563.009492
30.6 | 0.02557921 | 3269.071 | 3573.094603
30.7 | 0.02554297 | 3279.191 | 3584.155763
30.8 | 0.02556443 | 3289.264 | 3595.165552
30.9 | 0.02560973 | 3299.499 | 3606.352407
31 | 0.02562165 | 3312.371 | 3620.421503
31.1 | 0.02585125 | 3323.624 | 3632.721032
31.2 | 0.0258913 | 3335.274 | 3645.454482
31.3 | 0.02597737 | 3348.802 | 3660.240586
31.4 | 0.02604437 | 3359.208 | 3671.614344
31.5 | 0.02627015 | 3370.442 | 3683.893106
31.6 | 0.02616668 | 3382.317 | 3696.872481
31.7 | 0.0264914 | 3390.818 | 3706.164074
31.8 | 0.02641177 | 3399.729 | 3715.903797
31.9 | 0.02651906 | 3410.014 | 3727.145302
32 | 0.02662611 | 3419.906 | 3737.957258
32.1 | 0.02673507 | 3429.591 | 3748.542963
32.2 | 0.02682424 | 3440.281 | 3760.227133
32.3 | 0.02694058 | 3450.929 | 3771.865397
32.4 | 0.02701926 | 3460.448 | 3782.269664
32.5 | 0.0270896 | 3471.513 | 3794.363709
32.6 | 0.02714586 | 3480.928 | 3804.654304
32.7 | 0.02725434 | 3490.841 | 3815.489213
32.8 | 0.0273273 | 3502.482 | 3828.212826
32.9 | 0.02741194 | 3511.171 | 3837.709903
33 | 0.02752757 | 3521.121 | 3848.585253
33.1 | 0.02747679 | 3531.013 | 3859.397209
33.2 | 0.02767563 | 3539.559 | 3868.737987
33.3 | 0.02771807 | 3549.36 | 3879.45048
33.4 | 0.02771425 | 3559.884 | 3890.953212
33.5 | 0.02786756 | 3568.532 | 3900.405476
33.6 | 0.02799964 | 3578.828 | 3911.659004
33.7 | 0.02798629 | 3590.516 | 3924.433988
33.8 | 0.02812457 | 3600.016 | 3934.817488
33.9 | 0.02817893 | 3611.347 | 3947.202271
34 | 0.02836847 | 3622.785 | 3959.704005
34.1 | 0.02828073 | 3632.77 | 3970.61761
34.2 | 0.02851033 | 3642.016 | 3980.723488
34.3 | 0.02851534 | 3652.146 | 3991.795578
34.4 | 0.02865219 | 3660.242 | 4000.644506
34.5 | 0.02874851 | 3668.325 | 4009.479225
34.6 | 0.0287776 | 3678.712 | 4020.832216
34.7 | 0.02877855 | 3687.561 | 4030.504173
34.8 | 0.0288415 | 3698.016 | 4041.931488
34.9 | 0.02897406 | 3708.293 | 4053.164249
35 | 0.02902198 | 3717.777 | 4063.530261
35.1 | 0.02917814 | 3726.734 | 4073.320262
35.2 | 0.02913833 | 3738.182 | 4085.832926
35.3 | 0.0293591 | 3748.034 | 4096.601162
35.4 | 0.02937174 | 3757.912 | 4107.397816
35.5 | 0.02948117 | 3769.814 | 4120.406702
35.6 | 0.02961373 | 3780.692 | 4132.296356
35.7 | 0.02975106 | 3790.007 | 4142.477651
35.8 | 0.02980781 | 3801.976 | 4155.559768
35.9 | 0.02990866 | 3811.792 | 4166.288656
36 | 0.02997923 | 3821.311 | 4176.692923
36.1 | 0.03011274 | 3833.735 | 4190.272355
36.2 | 0.03003907 | 3844.259 | 4201.775087
36.3 | 0.03025222 | 3855.301 | 4213.843993
36.4 | 0.03037953 | 3866.243 | 4225.803599
36.5 | 0.03041077 | 3876.416 | 4236.922688
36.6 | 0.03052187 | 3887.192 | 4248.700856
36.7 | 0.03055763 | 3899.332 | 4261.969876
36.8 | 0.03067398 | 3909.717 | 4273.320681
36.9 | 0.03068423 | 3920.386 | 4284.981898
37 | 0.03081179 | 3930.84 | 4296.40812
37.1 | 0.03089571 | 3940.34 | 4306.79162
37.2 | 0.03101492 | 3949.321 | 4316.607853
37.3 | 0.03106379 | 3959.979 | 4328.257047
37.4 | 0.03101826 | 3969.206 | 4338.342158
37.5 | 0.03118396 | 3977.246 | 4347.129878
37.6 | 0.03129339 | 3988.638 | 4359.581334
37.7 | 0.03130746 | 3996.9 | 4368.6117
37.8 | 0.03136396 | 4005.717 | 4378.248681
37.9 | 0.03148746 | 4016.799 | 4390.361307
38 | 0.03155041 | 4027.208 | 4401.738344
38.1 | 0.03163075 | 4036.537 | 4411.934941
38.2 | 0.03184175 | 4047.409 | 4423.818037
38.3 | 0.03184748 | 4056.285 | 4433.519505
38.4 | 0.03195143 | 4064.536 | 4442.537848
38.5 | 0.03205991 | 4073.914 | 4452.788002
38.6 | 0.03212595 | 4082.178 | 4461.820554
38.7 | 0.03219771 | 4089.733 | 4470.078169
38.8 | 0.03230691 | 4099.984 | 4481.282512
38.9 | 0.03230238 | 4107.903 | 4489.937979
39 | 0.03237081 | 4116.205 | 4499.012065
39.1 | 0.03239703 | 4127.314 | 4511.154202
39.2 | 0.0324688 | 4135.624 | 4520.237032
39.3 | 0.03255105 | 4145.031 | 4530.518883
39.4 | 0.03254032 | 4155.582 | 4542.051126
39.5 | 0.03258324 | 4164.072 | 4551.330696
39.6 | 0.03273821 | 4175.37 | 4563.67941
39.7 | 0.03291607 | 4187.859 | 4577.329887
39.8 | 0.03302216 | 4198.096 | 4588.518928
39.9 | 0.03314042 | 4207.856 | 4599.186608
40 | 0.03316688 | 4218.748 | 4611.091564
40.1 | 0.03331161 | 4227.843 | 4621.032399
40.2 | 0.03347945 | 4236.821 | 4630.845353
40.3 | 0.03355908 | 4248.042 | 4643.109906
40.4 | 0.03361368 | 4257.234 | 4653.156762
40.5 | 0.03374028 | 4265.684 | 4662.392612
40.6 | 0.03372955 | 4276.401 | 4674.106293
40.7 | 0.03384614 | 4286.944 | 4685.629792
40.8 | 0.0340066 | 4296.337 | 4695.896341
40.9 | 0.03400588 | 4306.59 | 4707.10287
41 | 0.03408742 | 4316.686 | 4718.137798
41.1 | 0.03413534 | 4326.433 | 4728.791269
41.2 | 0.03419495 | 4336.852 | 4740.179236
41.3 | 0.03424072 | 4347.577 | 4751.901661
41.4 | 0.03431106 | 4356.424 | 4761.571432
41.5 | 0.03440475 | 4366.731 | 4772.836983
41.6 | 0.03455186 | 4376.341 | 4783.340713
41.7 | 0.03461027 | 4386.238 | 4794.158134
41.8 | 0.03469014 | 4396.853 | 4805.760329
41.9 | 0.03482747 | 4405.941 | 4815.693513
42 | 0.03485465 | 4415.897 | 4826.575421
42.1 | 0.0350132 | 4427.45 | 4839.20285
42.2 | 0.03510308 | 4437.58 | 4850.27494
42.3 | 0.03526998 | 4447.233 | 4860.825669
42.4 | 0.03536391 | 4458.752 | 4873.415936
42.5 | 0.03541279 | 4467.976 | 4883.497768
42.6 | 0.03540468 | 4475.866 | 4892.121538
42.7 | 0.03557324 | 4486.674 | 4903.934682
42.8 | 0.03569984 | 4495.196 | 4913.249228
42.9 | 0.03568602 | 4503.07 | 4921.85551
43 | 0.03573847 | 4514.028 | 4933.832604
43.1 | 0.0357666 | 4523.989 | 4944.719977
43.2 | 0.03591061 | 4532.455 | 4953.973315
43.3 | 0.03592253 | 4545.064 | 4967.754952
43.4 | 0.03604269 | 4556.033 | 4979.744069
43.5 | 0.03609991 | 4565.745 | 4990.359285
43.6 | 0.03618622 | 4579.598 | 5005.500614
43.7 | 0.03641939 | 4589.907 | 5016.768351
43.8 | 0.03651571 | 4600.488 | 5028.333384
43.9 | 0.0365541 | 4610.733 | 5039.531169
44 | 0.03663731 | 4620.893 | 5050.636049
44.1 | 0.03676557 | 4629.211 | 5059.727623
44.2 | 0.03678203 | 4638.119 | 5069.464067
44.3 | 0.03691506 | 4646.462 | 5078.582966
44.4 | 0.03694582 | 4654.88 | 5087.78384
44.5 | 0.03702784 | 4663.354 | 5097.045922
44.6 | 0.03718185 | 4671.828 | 5106.308004
44.7 | 0.03718042 | 4680.54 | 5115.83022
44.8 | 0.03724074 | 4690.217 | 5126.407181
44.9 | 0.03737831 | 4698.959 | 5135.962187
45 | 0.03741312 | 4709.148 | 5147.098764
45.1 | 0.03752947 | 4718.868 | 5157.722724
45.2 | 0.03763652 | 4729.808 | 5169.680144
45.3 | 0.03768206 | 4738.997 | 5179.723721
45.4 | 0.03780103 | 4750.727 | 5192.544611
45.5 | 0.03790712 | 4760.094 | 5202.782742
45.6 | 0.03793311 | 4767.855 | 5211.265515
45.7 | 0.03801799 | 4779.25 | 5223.72025
45.8 | 0.03798246 | 4788.49 | 5233.81957
45.9 | 0.03818345 | 4798.698 | 5244.976914
46 | 0.03813887 | 4811.388 | 5258.847084
46.1 | 0.03817654 | 4820.899 | 5269.242607
46.2 | 0.03846145 | 4829.686 | 5278.846798
46.3 | 0.03862262 | 4841.162 | 5291.390066
46.4 | 0.03846979 | 4850.432 | 5301.522176
46.5 | 0.03874755 | 4859.2 | 5311.1056
46.6 | 0.03883767 | 4870.081 | 5322.998533
46.7 | 0.0389545 | 4878.834 | 5332.565562
46.8 | 0.03901362 | 4887.458 | 5341.991594
46.9 | 0.03904414 | 4897.695 | 5353.180635
47 | 0.03909779 | 4906.665 | 5362.984845
47.1 | 0.03919268 | 4914.93 | 5372.01849
47.2 | 0.0392673 | 4924.668 | 5382.662124
47.3 | 0.039361 | 4932.655 | 5391.391915
47.4 | 0.03951049 | 4941.847 | 5401.438771
47.5 | 0.0395906 | 4951.95 | 5412.48135
47.6 | 0.03958654 | 4958.934 | 5420.114862
47.7 | 0.03968906 | 4968.485 | 5430.554105
47.8 | 0.03978038 | 4979.958 | 5443.094094
47.9 | 0.03977919 | 4988.266 | 5452.174738
48 | 0.03984475 | 4997.083 | 5461.811719
48.1 | 0.04007816 | 5007.703 | 5473.419379
48.2 | 0.0401864 | 5014.754 | 5481.126122
48.3 | 0.0402925 | 5023.381 | 5490.555433
48.4 | 0.0402596 | 5033.613 | 5501.739009
48.5 | 0.04043364 | 5042.532 | 5511.487476
48.6 | 0.04039335 | 5051.247 | 5521.012971
48.7 | 0.04051757 | 5061.431 | 5532.144083
48.8 | 0.04057908 | 5070.545 | 5542.105685
48.9 | 0.04067802 | 5078.392 | 5550.682456
49 | 0.04075718 | 5090.543 | 5563.963499
49.1 | 0.04084372 | 5099.914 | 5574.206002
49.2 | 0.04092598 | 5108.552 | 5583.647336
49.3 | 0.04096818 | 5119.802 | 5595.943586
49.4 | 0.04102254 | 5128.574 | 5605.531382
49.5 | 0.04109955 | 5137.734 | 5615.543262
49.6 | 0.04113936 | 5146.087 | 5624.673091
49.7 | 0.04126525 | 5156.917 | 5636.510281
49.8 | 0.04137468 | 5165.254 | 5645.622622
49.9 | 0.04147792 | 5176.627 | 5658.053311
50 | 0.04156041 | 5186.337 | 5668.666341
50.1 | 0.04157305 | 5195.245 | 5678.402785
50.2 | 0.04173183 | 5206.946 | 5691.191978
50.3 | 0.04175305 | 5215.859 | 5700.933887
50.4 | 0.04191852 | 5225.52 | 5711.49336
50.5 | 0.04193783 | 5236.004 | 5722.952372
50.6 | 0.04202652 | 5246.056 | 5733.939208
50.7 | 0.04209089 | 5256.664 | 5745.533752
50.8 | 0.04222369 | 5268.78 | 5758.77654
50.9 | 0.04230332 | 5278.738 | 5769.660634
51 | 0.04244161 | 5289.675 | 5781.614775
51.1 | 0.04250908 | 5300.464 | 5793.407152
51.2 | 0.04255867 | 5309.52 | 5803.30536
51.3 | 0.04266834 | 5319.615 | 5814.339195
51.4 | 0.04285693 | 5330.785 | 5826.548005
51.5 | 0.0428679 | 5340.797 | 5837.491121
51.6 | 0.04294491 | 5348.995 | 5846.451535
51.7 | 0.04300499 | 5360.972 | 5859.542396
51.8 | 0.04300332 | 5370.443 | 5869.894199
51.9 | 0.04307938 | 5381.57 | 5882.05601
52 | 0.04319429 | 5393.573 | 5895.175289
52.1 | 0.04345798 | 5405.408 | 5908.110944
52.2 | 0.04345655 | 5414.53 | 5918.08129
52.3 | 0.04361486 | 5425.936 | 5930.548048
52.4 | 0.04362535 | 5435.442 | 5940.938106
52.5 | 0.04366851 | 5443.742 | 5950.010006
52.6 | 0.04387879 | 5453.352 | 5960.513736
52.7 | 0.04385781 | 5461.845 | 5969.796585
52.8 | 0.04395032 | 5470.763 | 5979.543959
52.9 | 0.04407191 | 5479.007 | 5988.554651
53 | 0.04418731 | 5487.542 | 5997.883406
53.1 | 0.0442574 | 5496.03 | 6007.16079
53.2 | 0.04431868 | 5505.6 | 6017.6208
53.3 | 0.04441404 | 5513.221 | 6025.950553
53.4 | 0.04441333 | 5521.596 | 6035.104428
53.5 | 0.04445815 | 5533.361 | 6047.963573
53.6 | 0.0445478 | 5543.438 | 6058.977734
53.7 | 0.0446198 | 5553.579 | 6070.061847
53.8 | 0.04488158 | 5565.885 | 6083.512305
53.9 | 0.04488373 | 5573.681 | 6092.033333
54 | 0.04492283 | 5582.809 | 6102.010237
54.1 | 0.04497528 | 5595.069 | 6115.410417
54.2 | 0.04510713 | 5604.913 | 6126.169909
54.3 | 0.04527974 | 5614.343 | 6136.476899
54.4 | 0.04537535 | 5627.577 | 6150.941661
54.5 | 0.0454061 | 5638.227 | 6162.582111
54.6 | 0.04549003 | 5646.797 | 6171.949121
54.7 | 0.04563188 | 5656.665 | 6182.734845
54.8 | 0.04563022 | 5664.337 | 6191.120341
54.9 | 0.04577661 | 5671.52 | 6198.97136
55 | 0.04574299 | 5679.969 | 6208.206117
55.1 | 0.0460186 | 5687.398 | 6216.326014
55.2 | 0.04597068 | 5693.72 | 6223.23596
55.3 | 0.04602027 | 5701.165 | 6231.373345
55.4 | 0.04609084 | 5707.423 | 6238.213339
55.5 | 0.04621196 | 5714.889 | 6246.373677
55.6 | 0.04627824 | 5724.373 | 6256.739689
55.7 | 0.04631329 | 5733.831 | 6267.077283
55.8 | 0.04634285 | 5743.259 | 6277.382087
55.9 | 0.04644489 | 5753.191 | 6288.237763
56 | 0.04652953 | 5760.826 | 6296.582818
56.1 | 0.04655194 | 5769.257 | 6305.797901
56.2 | 0.04669809 | 5778.76 | 6316.18468
56.3 | 0.0468111 | 5786.392 | 6324.526456
56.4 | 0.04705048 | 5794.869 | 6333.791817
56.5 | 0.04713941 | 5804.769 | 6344.612517
56.6 | 0.04701042 | 5813.462 | 6354.113966
56.7 | 0.04720616 | 5821.456 | 6362.851408
56.8 | 0.04719186 | 5830.903 | 6373.176979
56.9 | 0.04721951 | 5840.696 | 6383.880728
57 | 0.0473361 | 5849.379 | 6393.371247
57.1 | 0.04741335 | 5859.999 | 6404.978907
57.2 | 0.04751134 | 5869.312 | 6415.158016
57.3 | 0.04750085 | 5879.174 | 6425.937182
57.4 | 0.04763007 | 5888.431 | 6436.055083
57.5 | 0.04775977 | 5896.776 | 6445.176168
57.6 | 0.0478456 | 5904.893 | 6454.048049
57.7 | 0.04786897 | 5916.996 | 6467.276628
57.8 | 0.04801416 | 5927.209 | 6478.439437
57.9 | 0.04805303 | 5936.956 | 6489.092908
58 | 0.0482347 | 5949.445 | 6502.743385
58.1 | 0.0481832 | 5961.244 | 6515.639692
58.2 | 0.04827642 | 5973.138 | 6528.639834
58.3 | 0.04838014 | 5987.082 | 6543.880626
58.4 | 0.04848742 | 5999.16 | 6557.08188
58.5 | 0.04876256 | 6011.102 | 6570.134486
58.6 | 0.04878688 | 6024.263 | 6584.519459
58.7 | 0.04886937 | 6034.908 | 6596.154444
58.8 | 0.04900598 | 6044.633 | 6606.783869
58.9 | 0.04913497 | 6055.457 | 6618.614501
59 | 0.04916668 | 6065.539 | 6629.634127
59.1 | 0.04926777 | 6076.886 | 6642.036398
59.2 | 0.0494163 | 6088.801 | 6655.059493
59.3 | 0.04949355 | 6096.876 | 6663.885468
59.4 | 0.04951835 | 6106.041 | 6673.902813
59.5 | 0.04963827 | 6116.57 | 6685.41101
59.6 | 0.04975748 | 6124.425 | 6693.996525
59.7 | 0.04974914 | 6131.94 | 6702.21042
59.8 | 0.04977179 | 6142.075 | 6713.287975
59.9 | 0.04995513 | 6149.601 | 6721.513893
60 | 0.05009222 | 6157.037 | 6729.641441
60.1 | 0.05015182 | 6165.442 | 6738.828106
60.2 | 0.05020213 | 6173.16 | 6747.26388
60.3 | 0.05030084 | 6180.98 | 6755.81114
60.4 | 0.0503943 | 6189.183 | 6764.777019
60.5 | 0.05033064 | 6196.146 | 6772.387578
60.6 | 0.05037546 | 6204.405 | 6781.414665
60.7 | 0.05048227 | 6214.085 | 6791.994905
60.8 | 0.05048203 | 6220.501 | 6799.007593
60.9 | 0.05083656 | 6227.876 | 6807.068468
61 | 0.05064583 | 6236.01 | 6815.95893
61.1 | 0.05091572 | 6243.245 | 6823.866785
61.2 | 0.05096388 | 6250.492 | 6831.787756
61.3 | 0.05108428 | 6258.853 | 6840.926329
61.4 | 0.05108738 | 6264.814 | 6847.441702
61.5 | 0.05119204 | 6273.655 | 6857.104915
61.6 | 0.05124688 | 6282.123 | 6866.360439
61.7 | 0.05132461 | 6289.866 | 6874.823538
61.8 | 0.05135417 | 6298.487 | 6884.246291
61.9 | 0.05142355 | 6308.727 | 6895.438611
62 | 0.05148435 | 6319.002 | 6906.669186
62.1 | 0.05160809 | 6328.349 | 6916.885457
62.2 | 0.05157423 | 6340.921 | 6930.626653
62.3 | 0.05178118 | 6350.63 | 6941.23859
62.4 | 0.05186033 | 6359.914 | 6951.386002
62.5 | 0.05194473 | 6370.237 | 6962.669041
62.6 | 0.05204272 | 6378.879 | 6972.114747
62.7 | 0.05214333 | 6387.238 | 6981.251134
62.8 | 0.05218267 | 6399.062 | 6994.174766
62.9 | 0.05215526 | 6407.876 | 7003.808468
63 | 0.05236697 | 6417.353 | 7014.166829
63.1 | 0.05242896 | 6429.042 | 7026.942906
63.2 | 0.05248117 | 6438.996 | 7037.822628
63.3 | 0.05259871 | 6449.112 | 7048.879416
63.4 | 0.05262351 | 6461.038 | 7061.914534
63.5 | 0.05267167 | 6472.983 | 7074.970419
63.6 | 0.05283523 | 6482.936 | 7085.849048
63.7 | 0.05292869 | 6496.657 | 7100.846101
63.8 | 0.05310345 | 6506.423 | 7111.520339
63.9 | 0.05321979 | 6517.37 | 7123.48541
64 | 0.05321169 | 6529.119 | 7136.327067
64.1 | 0.0532732 | 6539.434 | 7147.601362
64.2 | 0.05338907 | 6549.803 | 7158.934679
64.3 | 0.05347872 | 6562.372 | 7172.672596
64.4 | 0.05358076 | 6574.351 | 7185.765643
64.5 | 0.05375051 | 6584.966 | 7197.367838
64.6 | 0.05386567 | 6596.862 | 7210.370166
64.7 | 0.05391288 | 6605.031 | 7219.298883
64.8 | 0.0539937 | 6615.209 | 7230.423437
64.9 | 0.0540936 | 6625.639 | 7241.823427
65 | 0.05415273 | 6634.229 | 7251.212297
65.1 | 0.05427146 | 6642.011 | 7259.718023
65.2 | 0.05428886 | 6653.637 | 7272.425241
65.3 | 0.05450845 | 6661.017 | 7280.491581
65.4 | 0.0545032 | 6669.614 | 7289.888102
65.5 | 0.05459428 | 6679.715 | 7300.928495
65.6 | 0.0546248 | 6688.666 | 7310.711938
65.7 | 0.0546658 | 6698.359 | 7321.306387
65.79999 | 0.05475688 | 6709.548 | 7333.535964
65.9 | 0.05482268 | 6720.981 | 7346.032233
66 | 0.05501509 | 6728.385 | 7354.124805
66.1 | 0.05508828 | 6738.8 | 7365.5084
66.2 | 0.05510831 | 6748.814 | 7376.453702
66.29999 | 0.05513883 | 6757.492 | 7385.938756
66.4 | 0.05517387 | 6768.201 | 7397.643693
66.5 | 0.0552609 | 6778.181 | 7408.551833
66.6 | 0.05537295 | 6786.719 | 7417.883867
66.7 | 0.05556273 | 6796.174 | 7428.218182
66.79999 | 0.05566573 | 6805.699 | 7438.629007
66.9 | 0.0556581 | 6814.108 | 7447.820044
67 | 0.05567741 | 6824.171 | 7458.818903
67.1 | 0.05577373 | 6833.334 | 7468.834062
67.2 | 0.05593777 | 6842.25 | 7478.57925
67.29999 | 0.05584979 | 6853.096 | 7490.433928
67.4 | 0.05618 | 6861.924 | 7500.082932
67.5 | 0.05625653 | 6869.232 | 7508.070576
67.6 | 0.05623364 | 6877.658 | 7517.280194
67.7 | 0.05630946 | 6885.057 | 7525.367301
67.79999 | 0.05644679 | 6893.265 | 7534.338645
67.9 | 0.05643344 | 6903.508 | 7545.534244
68 | 0.05653405 | 6911.339 | 7554.093527
68.1 | 0.05659366 | 6919.207 | 7562.693251
68.2 | 0.05667639 | 6931.221 | 7575.824553
68.29999 | 0.05671358 | 6940.941 | 7586.448513
68.4 | 0.05683684 | 6950.238 | 7596.610134
68.5 | 0.05693221 | 6963.418 | 7611.015874
68.6 | 0.05697513 | 6974.585 | 7623.221405
68.7 | 0.05733585 | 6983.735 | 7633.222355
68.79999 | 0.05718255 | 6995.231 | 7645.787483
68.9 | 0.05726385 | 7004.922 | 7656.379746
69 | 0.05745816 | 7013.324 | 7665.563132
69.1 | 0.0574646 | 7024.051 | 7677.287743
69.2 | 0.05747485 | 7033.697 | 7687.830821
69.29999 | 0.05765939 | 7043.422 | 7698.460246
69.4 | 0.05782175 | 7052.925 | 7708.847025
69.5 | 0.05773878 | 7061.375 | 7718.082875
69.6 | 0.05786347 | 7071.371 | 7729.008503
69.7 | 0.05804181 | 7082.351 | 7741.009643
69.79999 | 0.05805254 | 7091.685 | 7751.211705
69.9 | 0.05813885 | 7101.424 | 7761.856432
70 | 0.05823803 | 7112.492 | 7773.953756
70.1 | 0.05827188 | 7120.676 | 7782.898868
70.2 | 0.05836797 | 7129.818 | 7792.891074
70.29999 | 0.05841446 | 7141.612 | 7805.781916
70.4 | 0.05863309 | 7152.793 | 7818.002749
70.5 | 0.05864644 | 7163.33 | 7829.51969
70.6 | 0.05874562 | 7176.735 | 7844.171355
70.7 | 0.05888462 | 7187.782 | 7856.245726
70.79999 | 0.05897856 | 7198.429 | 7867.882897
70.9 | 0.05911255 | 7210.071 | 7880.607603
71 | 0.05931163 | 7219.188 | 7890.572484
71.1 | 0.05912447 | 7226.386 | 7898.439898
71.2 | 0.0593009 | 7236.551 | 7909.550243
71.29999 | 0.05937719 | 7245.907 | 7919.776351
71.4 | 0.05945182 | 7254.3 | 7928.9499
71.5 | 0.05962706 | 7264.331 | 7939.913783
71.6 | 0.0597043 | 7273.092 | 7949.489556
71.7 | 0.05969 | 7281.041 | 7958.177813
71.79999 | 0.05979443 | 7291.782 | 7969.917726
71.9 | 0.0599463 | 7300.792 | 7979.765656
72 | 0.06006694 | 7309.778 | 7989.587354
72.1 | 0.06012726 | 7317.796 | 7998.351028
72.2 | 0.06021762 | 7328.103 | 8009.616579
72.29999 | 0.06028032 | 7335.189 | 8017.361577
72.4 | 0.06029582 | 7342.84 | 8025.72412
72.5 | 0.06043243 | 7351.016 | 8034.660488
72.6 | 0.06044459 | 7357.703 | 8041.969379
72.7 | 0.06074071 | 7366.844 | 8051.960492
72.79999 | 0.06069589 | 7371.874 | 8057.458282
72.9 | 0.06049728 | 7380.951 | 8067.379443
73 | 0.06064153 | 7391.001 | 8078.364093
73.1 | 0.06103277 | 7397.084 | 8085.012812
73.2 | 0.06092834 | 7403.758 | 8092.307494
73.29999 | 0.06116199 | 7411.931 | 8101.240583
73.4 | 0.06128335 | 7418.698 | 8108.636914
73.5 | 0.06107449 | 7425.494 | 8116.064942
73.6 | 0.06134653 | 7433.639 | 8124.967427
73.7 | 0.06134057 | 7440.767 | 8132.758331
73.79999 | 0.06135011 | 7447.44 | 8140.05192
73.9 | 0.06141829 | 7457.08 | 8150.58844
74 | 0.0615232 | 7464.742 | 8158.963006
74.1 | 0.06159997 | 7472.364 | 8167.293852
74.2 | 0.06163812 | 7482.478 | 8178.348454
74.29999 | 0.06164336 | 7491.506 | 8188.216058
74.4 | 0.0618782 | 7498.582 | 8195.950126
74.5 | 0.061831 | 7509.693 | 8208.094449
74.6 | 0.06204629 | 7518.871 | 8218.126003
74.7 | 0.06210709 | 7528.181 | 8228.301833
74.79999 | 0.06226444 | 7538.462 | 8239.538966
74.9 | 0.06229567 | 7546.59 | 8248.42287
75 | 0.06234837 | 7555.305 | 8257.948365
75.1 | 0.06243324 | 7566.593 | 8270.286149
75.2 | 0.06251264 | 7575.699 | 8280.239007
75.29999 | 0.06249571 | 7585.17 | 8290.59081
75.4 | 0.06266212 | 7595.426 | 8301.800618
75.5 | 0.06265521 | 7604.916 | 8312.173188
75.6 | 0.06292248 | 7614.459 | 8322.603687
75.7 | 0.06297827 | 7624.396 | 8333.464828
75.79999 | 0.06301188 | 7633.586 | 8343.509498
75.9 | 0.0631125 | 7641.864 | 8352.557352
76 | 0.06319094 | 7653.455 | 8365.226315
76.1 | 0.06330848 | 7662.749 | 8375.384657
76.2 | 0.06337571 | 7672.627 | 8386.181311
76.29999 | 0.06347203 | 7684.027 | 8398.641511
76.4 | 0.0634942 | 7693.043 | 8408.495999
76.5 | 0.06353593 | 7701.771 | 8418.035703
76.6 | 0.06378078 | 7714.15 | 8431.56595
76.7 | 0.06384683 | 7722.742 | 8440.957006
76.79999 | 0.06394339 | 7730.028 | 8448.920604
76.9 | 0.06401777 | 7741.298 | 8461.238714
77 | 0.06415605 | 7749.187 | 8469.861391
77.1 | 0.06414604 | 7757.069 | 8478.476417
77.2 | 0.06419325 | 7766.505 | 8488.789965
77.29999 | 0.06420493 | 7774.818 | 8497.876074
77.4 | 0.06441855 | 7782.434 | 8506.200362
77.5 | 0.06445122 | 7792.337 | 8517.024341
77.6 | 0.06449747 | 7801.757 | 8527.320401
77.7 | 0.06463885 | 7811.555 | 8538.029615
77.79999 | 0.06479025 | 7821.213 | 8548.585809
77.9 | 0.06475663 | 7829.759 | 8557.926587
78 | 0.06488967 | 7838.981 | 8568.006233
78.1 | 0.06494307 | 7847.35 | 8577.15355
78.2 | 0.06504178 | 7855.221 | 8585.756553
78.29999 | 0.06510401 | 7864.103 | 8595.464579
78.4 | 0.06529975 | 7874.927 | 8607.295211
78.5 | 0.06522751 | 7882.476 | 8615.546268
78.6 | 0.06535077 | 7891.706 | 8625.634658
78.7 | 0.06550908 | 7901.649 | 8636.502357
78.79999 | 0.0655396 | 7910.463 | 8646.136059
78.9 | 0.06553626 | 7920.094 | 8656.662742
79 | 0.06569934 | 7933.65 | 8671.47945
79.1 | 0.06588006 | 7944.637 | 8683.488241
79.2 | 0.06587887 | 7953.395 | 8693.060735
79.29999 | 0.06608224 | 7964.434 | 8705.126362
79.4 | 0.06612515 | 7973.522 | 8715.059546
79.5 | 0.06614065 | 7983.861 | 8726.360073
79.6 | 0.06619573 | 7992.788 | 8736.117284
79.7 | 0.06624627 | 8002.827 | 8747.089911
79.79999 | 0.06646538 | 8011.008 | 8756.031744
79.9 | 0.06658053 | 8019.753 | 8765.590029
80 | 0.06669354 | 8028.945 | 8775.636885
80.1 | 0.06670809 | 8036.465 | 8783.856245
80.2 | 0.06680036 | 8048.005 | 8796.469465
80.29999 | 0.06684947 | 8054.673 | 8803.757589
80.4 | 0.06697059 | 8065.232 | 8815.298576
80.5 | 0.06706905 | 8075.348 | 8826.355364
80.6 | 0.06713891 | 8084.372 | 8836.218596
80.7 | 0.06718516 | 8094.011 | 8846.754023
80.79999 | 0.06736803 | 8103.579 | 8857.211847
80.9 | 0.06745982 | 8110.823 | 8865.129539
81 | 0.06759405 | 8118.752 | 8873.795936
81.1 | 0.06766868 | 8126.806 | 8882.598958
81.2 | 0.06758308 | 8133.961 | 8890.419373
81.29999 | 0.06769705 | 8141.805 | 8898.992865
81.4 | 0.06780767 | 8150.997 | 8909.039721
81.5 | 0.06782532 | 8158.298 | 8917.019714
81.6 | 0.06798911 | 8165.233 | 8924.599669
81.7 | 0.06802726 | 8173.876 | 8934.046468
81.79999 | 0.06806278 | 8181.658 | 8942.552194
81.9 | 0.06805992 | 8187.702 | 8949.158286
82 | 0.06817365 | 8197.414 | 8959.773502
82.1 | 0.06827545 | 8203.977 | 8966.946861
82.2 | 0.06836533 | 8211.848 | 8975.549864
82.29999 | 0.06839991 | 8222.726 | 8987.439518
82.4 | 0.06849527 | 8230.822 | 8996.288446
82.5 | 0.06862473 | 8238.454 | 9004.630222
82.6 | 0.06870007 | 8246.668 | 9013.608124
82.7 | 0.06877041 | 8254.419 | 9022.079967
82.79999 | 0.06874728 | 8261.301 | 9029.601993
82.9 | 0.06882358 | 8270.777 | 9039.959261
83 | 0.06886005 | 8279.693 | 9049.704449
83.1 | 0.06902862 | 8287.802 | 9058.567586
83.2 | 0.06914854 | 8299.707 | 9071.579751
83.29999 | 0.06918502 | 8309.368 | 9082.139224
83.4 | 0.06934857 | 8318.97 | 9092.63421
83.5 | 0.06955027 | 8329.604 | 9104.257172
83.6 | 0.06958127 | 8339.284 | 9114.837412
83.7 | 0.06970858 | 8347.755 | 9124.096215
83.79999 | 0.06963944 | 8358.172 | 9135.481996
83.9 | 0.06976747 | 8365.713 | 9143.724309
84 | 0.06997943 | 8374.686 | 9153.531798
84.1 | 0.07001114 | 8384.642 | 9164.413706
84.2 | 0.07008934 | 8392.459 | 9172.957687
84.29999 | 0.0702064 | 8401.756 | 9183.119308
84.4 | 0.07024431 | 8412.615 | 9194.988195
84.5 | 0.07033086 | 8421.526 | 9204.727918
84.6 | 0.07048774 | 8431.728 | 9215.878704
84.7 | 0.07055306 | 8442.55 | 9227.70715
84.79999 | 0.0705924 | 8451.57 | 9237.56601
84.9 | 0.07083511 | 8462.073 | 9249.045789
85 | 0.0706923 | 8472.782 | 9260.750726
85.1 | 0.07079244 | 8483.799 | 9272.792307
85.2 | 0.07085824 | 8493.632 | 9283.539776
85.29999 | 0.07113361 | 8505.812 | 9296.852516
85.4 | 0.07103634 | 8513.3 | 9305.0369
85.5 | 0.07124209 | 8521.586 | 9314.093498
85.6 | 0.07138443 | 8529.457 | 9322.696501
85.7 | 0.07153201 | 8535.3 | 9329.0829
85.79999 | 0.07155585 | 8541.131 | 9335.456183
85.9 | 0.07158351 | 8549.584 | 9344.695312
86 | 0.07176161 | 8559.253 | 9355.263529
86.1 | 0.07183623 | 8567.638 | 9364.428334
86.2 | 0.07186389 | 8577.369 | 9375.064317
86.29999 | 0.0718832 | 8585.519 | 9383.972267
86.4 | 0.07196307 | 8595.26 | 9394.61918
86.5 | 0.07209706 | 8604.495 | 9404.713035
86.6 | 0.07222319 | 8613.444 | 9414.494292
86.7 | 0.07236671 | 8621.047 | 9422.804371
86.79999 | 0.07232523 | 8630.936 | 9433.613048
86.9 | 0.07253122 | 8636.971 | 9440.209303
87 | 0.07255053 | 8645.587 | 9449.626591
87.1 | 0.07261276 | 8655.945 | 9460.947885
87.2 | 0.07261228 | 8664.068 | 9469.826324
87.29999 | 0.07271743 | 8672.472 | 9479.011896
87.4 | 0.07282543 | 8684.749 | 9492.430657
87.5 | 0.07285452 | 8692.611 | 9501.023823
87.6 | 0.07300949 | 8700.164 | 9509.279252
87.7 | 0.07311869 | 8709.232 | 9519.190576
87.79999 | 0.07318044 | 8717.251 | 9527.955343
87.9 | 0.07332992 | 8724.856 | 9536.267608
88 | 0.07337427 | 8733.14 | 9545.32202
88.1 | 0.07344675 | 8740.711 | 9553.597123
88.2 | 0.07351398 | 8748.576 | 9562.193568
88.29999 | 0.07364774 | 8756.52 | 9570.87636
88.4 | 0.0735898 | 8763.053 | 9578.016929
88.5 | 0.0737071 | 8770.638 | 9586.307334
88.6 | 0.07383013 | 8778.375 | 9594.763875
88.7 | 0.07387185 | 8785.761 | 9602.836773
88.79999 | 0.07391453 | 8794.594 | 9612.491242
88.9 | 0.07402825 | 8804.024 | 9622.798232
89 | 0.07417178 | 8813.275 | 9632.909575
89.1 | 0.07413673 | 8822.969 | 9643.505117
89.2 | 0.0743475 | 8833.051 | 9654.524743
89.29999 | 0.07433653 | 8841.492 | 9663.750756
89.4 | 0.07436633 | 8848.921 | 9671.870653
89.5 | 0.07457566 | 8857.835 | 9681.613655
89.6 | 0.07468152 | 8864.449 | 9688.842757
89.7 | 0.07471394 | 8872.48 | 9697.62064
89.79999 | 0.07482099 | 8882.541 | 9708.617313
89.9 | 0.07489347 | 8890.833 | 9717.680469
90 | 0.07491493 | 8898.497 | 9726.057221
90.1 | 0.07503414 | 8908.45 | 9736.93585
90.2 | 0.07512498 | 8918.002 | 9747.376186
90.29999 | 0.0751884 | 8926.205 | 9756.342065
90.4 | 0.07526421 | 8936.791 | 9767.912563
90.5 | 0.07543778 | 8946.581 | 9778.613033
90.6 | 0.07548952 | 8953.921 | 9786.635653
90.7 | 0.07553458 | 8963.22 | 9796.79946
90.79999 | 0.07569456 | 8969.99 | 9804.19907
90.89999 | 0.07569027 | 8978.646 | 9813.660078
91 | 0.07568097 | 8988.101 | 9823.994393
91.1 | 0.07567382 | 8996.551 | 9833.230243
91.2 | 0.0758698 | 9003.894 | 9841.256142
91.29999 | 0.0760324 | 9013.831 | 9852.117283
91.39999 | 0.07601094 | 9020.488 | 9859.393384
91.5 | 0.07616496 | 9025.818 | 9865.219074
91.6 | 0.0761838 | 9035.045 | 9875.304185
91.7 | 0.07629919 | 9042.045 | 9882.955185
91.79999 | 0.07633638 | 9049.476 | 9891.077268
91.89999 | 0.0764699 | 9058.066 | 9900.466138
92 | 0.07664323 | 9065.502 | 9908.593686
92.1 | 0.07659101 | 9072.409 | 9916.143037
92.2 | 0.07672453 | 9078.538 | 9922.842034
92.29999 | 0.07676864 | 9084.608 | 9929.476544
92.39999 | 0.07693219 | 9090.244 | 9935.636692
92.5 | 0.07695031 | 9095.4 | 9941.2722
92.6 | 0.07693219 | 9100.805 | 9947.179865
92.7 | 0.07703471 | 9106.988 | 9953.937884
92.79999 | 0.07707262 | 9116.622 | 9964.467846
92.89999 | 0.07722306 | 9123.898 | 9972.420514
93 | 0.07724333 | 9131.364 | 9980.580852
93.1 | 0.07727933 | 9141.816 | 9992.004888
93.2 | 0.07742309 | 9153.913 | 10005.23
93.29999 | 0.07758689 | 9161.916 | 10013.97
93.39999 | 0.07756567 | 9173.606 | 10026.75
93.5 | 0.07776189 | 9183.728 | 10037.81
93.6 | 0.07777786 | 9191.867 | 10046.71
93.7 | 0.07785368 | 9204.055 | 10060.03
93.79999 | 0.07812095 | 9214.319 | 10071.25
93.89999 | 0.07811189 | 9224.17 | 10082.01781
94 | 0.07818103 | 9234.491 | 10093.3
94.1 | 0.0783627 | 9243.718 | 10103.38
94.2 | 0.07838082 | 9250.495 | 10110.79
94.29999 | 0.07848382 | 9262.196 | 10123.58
94.39999 | 0.07850766 | 9270.882 | 10133.07
94.5 | 0.07850909 | 9280.347 | 10143.42
94.6 | 0.07865691 | 9292.123 | 10156.29
94.7 | 0.07890248 | 9301.722 | 10166.78
94.79999 | 0.07896089 | 9310.336 | 10176.2
94.89999 | 0.07897639 | 9319.453 | 10186.16
95 | 0.07906651 | 9327.672 | 10195.15
95.1 | 0.07909346 | 9335.787 | 10204.02
95.2 | 0.07926202 | 9344.138 | 10213.14
95.29999 | 0.07933521 | 9352.212 | 10221.97
95.39999 | 0.07939124 | 9360.225 | 10230.73
95.5 | 0.07947755 | 9369.358 | 10240.71
95.6 | 0.0796113 | 9377.16 | 10249.23588
95.7 | 0.07977199 | 9384.176 | 10256.9
95.79999 | 0.07971167 | 9393.279 | 10266.85
95.89999 | 0.07982707 | 9401.153 | 10275.46
96 | 0.07997274 | 9408.853 | 10283.88
96.1 | 0.08004331 | 9418.921 | 10294.88
96.2 | 0.08009815 | 9427.757 | 10304.54
96.29999 | 0.08016682 | 9434.958 | 10312.41
96.39999 | 0.08027697 | 9444.868 | 10323.24
96.5 | 0.08039451 | 9452.42 | 10331.49506
96.6 | 0.08045101 | 9459.723 | 10339.48
96.7 | 0.08051371 | 9469.529 | 10350.2
96.79999 | 0.08052802 | 9477.984 | 10359.44
96.89999 | 0.08071327 | 9485.18 | 10367.30174
97 | 0.08073163 | 9494.806 | 10377.82
97.1 | 0.08076978 | 9501.634 | 10385.29
97.2 | 0.08087349 | 9509.492 | 10393.87
97.29999 | 0.08094764 | 9522.337 | 10407.91
97.39999 | 0.08082867 | 9530.8 | 10417.1644
97.5 | 0.08126211 | 9541.793 | 10429.18
97.6 | 0.08122945 | 9551.374 | 10439.65
97.7 | 0.08140898 | 9558.679 | 10447.64
97.79999 | 0.08150291 | 9568.271 | 10458.12
97.89999 | 0.08156299 | 9576.648 | 10467.28
98 | 0.08163047 | 9584.31 | 10475.65083
98.1 | 0.08167791 | 9591.651 | 10483.67
98.2 | 0.0818367 | 9600.216 | 10493.04
98.29999 | 0.08186531 | 9606.369 | 10499.76
98.39999 | 0.08203077 | 9614.76 | 10508.93268
98.5 | 0.08202982 | 9624.383 | 10519.45
98.6 | 0.08219957 | 9632.793 | 10528.64
98.7 | 0.08220911 | 9642.124 | 10538.84
98.79999 | 0.08229518 | 9650.558 | 10548.06
98.89999 | 0.08234692 | 9658.82 | 10557.09026
99 | 0.08249497 | 9664.907 | 10563.74
99.1 | 0.08258748 | 9673.292 | 10572.91
99.2 | 0.08255744 | 9680.9 | 10581.2237
99.29999 | 0.08259678 | 9687.155 | 10588.06
99.39999 | 0.08273315 | 9695.678 | 10597.38
99.5 | 0.0828464 | 9700.97 | 10603.16021
99.6 | 0.08300161 | 9706.775 | 10609.51
99.7 | 0.08301353 | 9715.005 | 10618.5
99.79999 | 0.08312988 | 9721.78 | 10625.90554
99.89999 | 0.08308148 | 9730.117 | 10635.02
100 | 0.08330083 | 9738.798 | 10644.51
100.1 | 0.08340859 | 9746.497 | 10652.92
100.2 | 0.0834167 | 9756.265 | 10663.6
100.3 | 0.08350587 | 9767.451 | 10675.82
100.4 | 0.08358741 | 9776.408 | 10685.61
100.5 | 0.08368325 | 9784.772 | 10694.76
100.6 | 0.08376217 | 9793.409 | 10704.2
100.7 | 0.08388376 | 9800.969 | 10712.46
100.8 | 0.08401251 | 9807.758 | 10719.88
100.9 | 0.08400369 | 9815.135 | 10727.94
101 | 0.0840683 | 9822.57 | 10736.06901
101.1 | 0.08419466 | 9829.897 | 10744.08
101.2 | 0.08430195 | 9838.915 | 10753.93
101.3 | 0.08434915 | 9846.44 | 10762.15892
101.4 | 0.08444261 | 9853.71 | 10770.10503
101.5 | 0.08457327 | 9863.104 | 10780.37
101.6 | 0.08464146 | 9870.465 | 10788.42
101.7 | 0.08466911 | 9877.192 | 10795.77
101.8 | 0.08468556 | 9886.505 | 10805.95
101.9 | 0.08478951 | 9893.296 | 10813.37
102 | 0.08492851 | 9901.129 | 10821.93
102.1 | 0.08506298 | 9911.267 | 10833.01
102.2 | 0.08513117 | 9918.061 | 10840.44
102.3 | 0.08518147 | 9924.825 | 10847.83
102.4 | 0.08530068 | 9934.642 | 10858.56
102.5 | 0.08542633 | 9942.7 | 10867.3711
102.6 | 0.08544063 | 9950.298 | 10875.68
102.7 | 0.08545971 | 9959.525 | 10885.76
102.8 | 0.08561945 | 9967.313 | 10894.27
102.9 | 0.08571434 | 9975.918 | 10903.68
103 | 0.0857203 | 9985.839 | 10914.52
103.1 | 0.0857656 | 9994.383 | 10923.86
103.2 | 0.08593082 | 10003.01 | 10933.28993
103.3 | 0.08594918 | 10012.65 | 10943.82645
103.4 | 0.08611441 | 10019.25 | 10951.04025
103.5 | 0.08606386 | 10027.8 | 10960.3854
103.6 | 0.08619404 | 10037.03 | 10970.47379
103.7 | 0.08623242 | 10043.82 | 10977.89526
103.8 | 0.08629393 | 10052.6 | 10987.4918
103.9 | 0.0865078 | 10060.67 | 10996.31231
104 | 0.08654857 | 10068.35 | 11004.70655
104.1 | 0.08670473 | 10076.48 | 11013.59264
104.2 | 0.08679819 | 10086.38 | 11024.41334
104.3 | 0.08696198 | 10094.8 | 11033.6164
104.4 | 0.08706117 | 10102.02 | 11041.50786
104.5 | 0.08700991 | 10112.41 | 11052.86413
104.6 | 0.08718443 | 10117.36 | 11058.27448
104.7 | 0.08725786 | 10123.15 | 11064.60295
104.8 | 0.0872333 | 10130.96 | 11073.13928
104.9 | 0.08725357 | 10136.94 | 11079.67542
105 | 0.08739447 | 10142.72 | 11085.99296
105.1 | 0.08742762 | 10152.22 | 11096.37646
105.2 | 0.0875206 | 10159.05 | 11103.84165
105.3 | 0.08757138 | 10167.11 | 11112.65123
105.4 | 0.08763432 | 10176.11 | 11122.48823
105.5 | 0.08768034 | 10184.04 | 11131.15572
105.6 | 0.08784389 | 10190.98 | 11138.74114
105.7 | 0.08783078 | 10198.28 | 11146.72004
105.8 | 0.08791423 | 10207.21 | 11156.48053
105.9 | 0.08810449 | 10215.3 | 11165.3229
106 | 0.08831477 | 10226.21 | 11177.24753
106.1 | 0.08830094 | 10234.36 | 11186.15548
106.2 | 0.0884223 | 10243.92 | 11196.60456
106.3 | 0.08852219 | 10254.52 | 11208.19036
106.4 | 0.08857584 | 10261.8 | 11216.1474
106.5 | 0.08856797 | 10268.5 | 11223.4705
106.6 | 0.08876538 | 10275.23 | 11230.82639
106.7 | 0.08878398 | 10280.86 | 11236.97998
106.8 | 0.08890128 | 10288.34 | 11245.15562
106.9 | 0.08895016 | 10295.86 | 11253.37498
107 | 0.08901334 | 10302.83 | 11260.99319
107.1 | 0.08909225 | 10309.05 | 11267.79165
107.2 | 0.08914137 | 10317.98 | 11277.55214
107.3 | 0.0892303 | 10325.88 | 11286.18684
107.4 | 0.0893445 | 10332.9 | 11293.8597
107.5 | 0.08946085 | 10343.14 | 11305.05202
107.6 | 0.08946466 | 10351.25 | 11313.91625
107.7 | 0.08964133 | 10359.95 | 11323.42535
107.8 | 0.08961964 | 10371.7 | 11336.2681
107.9 | 0.08977461 | 10380.97 | 11346.40021
108 | 0.08990145 | 10388.27 | 11354.37911
108.1 | 0.0900526 | 10400.3 | 11367.5279
108.2 | 0.09010506 | 10409.05 | 11377.09165
108.3 | 0.09014773 | 10418.1 | 11386.9833
108.4 | 0.09042597 | 10428.06 | 11397.86958
108.5 | 0.09050369 | 10436.64 | 11407.24752
108.6 | 0.09057331 | 10445.13 | 11416.52709
108.7 | 0.09063554 | 10455.12 | 11427.44616
108.8 | 0.09069252 | 10464.37 | 11437.55641
108.9 | 0.0908668 | 10472.7 | 11446.6611
109 | 0.09088492 | 10481.45 | 11456.22485
109.1 | 0.0909903 | 10489.38 | 11464.89234
109.2 | 0.09098291 | 10494.97 | 11471.00221
109.3 | 0.0911591 | 10504.7 | 11481.6371
109.4 | 0.0911591 | 10514.35 | 11492.18455
109.5 | 0.0912919 | 10522.68 | 11501.28924
109.6 | 0.09132886 | 10533.63 | 11513.25759
109.7 | 0.0915091 | 10542.11 | 11522.52623
109.8 | 0.09151363 | 10550.14 | 11531.30302
109.9 | 0.09168768 | 10559.62 | 11541.66466
110 | 0.09174085 | 10565.19 | 11547.75267
110.1 | 0.0918057 | 10571.47 | 11554.61671
110.2 | 0.09187341 | 10578.42 | 11562.21306
110.3 | 0.09198809 | 10585.17 | 11569.59081
110.4 | 0.0920968 | 10588.85 | 11573.61305
110.5 | 0.09212255 | 10594.89 | 11580.21477
110.6 | 0.09213328 | 10598.13 | 11583.75609
110.7 | 0.09225273 | 10602.14 | 11588.13902
110.8 | 0.09230876 | 10609.27 | 11595.93211
110.9 | 0.09232545 | 10614.82 | 11601.99826
111 | 0.09240913 | 10620.47 | 11608.17371
111.1 | 0.09246492 | 10627.75 | 11616.13075
111.2 | 0.09257054 | 10632.12 | 11620.90716
111.3 | 0.09268641 | 10638.86 | 11628.27398
111.4 | 0.09269237 | 10645.57 | 11635.60801
111.5 | 0.09283042 | 10653.74 | 11644.53782
111.6 | 0.0928781 | 10660.16 | 11651.55488
111.7 | 0.09298229 | 10671.63 | 11664.09159
111.8 | 0.09306717 | 10679.26 | 11672.43118
111.9 | 0.0932095 | 10689.69 | 11683.83117
112 | 0.09318137 | 10698.26 | 11693.19818
112.1 | 0.09349656 | 10706.63 | 11702.34659
112.2 | 0.09339738 | 10713.62 | 11709.98666
112.3 | 0.09348488 | 10722.58 | 11719.77994
112.4 | 0.09345007 | 10729.63 | 11727.48559
112.5 | 0.09360409 | 10736.89 | 11735.42077
112.6 | 0.09370613 | 10745.59 | 11744.92987
112.7 | 0.09391308 | 10750.34 | 11750.12162
112.8 | 0.09400654 | 10757.18 | 11757.59774
112.9 | 0.09407377 | 10765.98 | 11767.21614
113 | 0.09412908 | 10772.74 | 11774.60482
113.1 | 0.09414434 | 10779.81 | 11782.33233
113.2 | 0.09429502 | 10789.1 | 11792.4863
113.3 | 0.09428358 | 10796.31 | 11800.36683
113.4 | 0.09449053 | 10802.84 | 11807.50412
113.5 | 0.09451151 | 10811.56 | 11817.03508
113.6 | 0.09452629 | 10819.72 | 11825.95396
113.7 | 0.0946908 | 10826.68 | 11833.56124
113.8 | 0.0948081 | 10834.87 | 11842.51291
113.9 | 0.09486842 | 10841.93 | 11850.22949
114 | 0.09486866 | 10846.96 | 11855.72728
114.1 | 0.0950427 | 10856.36 | 11866.00148
114.2 | 0.09516668 | 10863.42 | 11873.71806
114.3 | 0.09519148 | 10870.24 | 11881.17232
114.4 | 0.09531999 | 10880.93 | 11892.85649
114.5 | 0.09543919 | 10888.07 | 11900.66051
114.6 | 0.09548974 | 10896.6 | 11909.9838
114.7 | 0.09563541 | 10905.33 | 11919.52569
114.8 | 0.09568477 | 10913.21 | 11928.13853
114.9 | 0.09572387 | 10920.18 | 11935.75674
115 | 0.09591174 | 10928.58 | 11944.93794
115.1 | 0.09589505 | 10932.3 | 11949.0039
115.2 | 0.09599423 | 10938.11 | 11955.35423
115.3 | 0.09605217 | 10946.62 | 11964.65566
115.4 | 0.09608984 | 10951.63 | 11970.13159
115.5 | 0.09610438 | 10958.57 | 11977.71701
115.6 | 0.09623933 | 10966.58 | 11986.47194
115.7 | 0.09639525 | 10972.36 | 11992.78948
115.8 | 0.09643316 | 10979.2 | 12000.2656
115.9 | 0.09647131 | 10987.38 | 12009.20634
116 | 0.09651351 | 10993.73 | 12016.14689
116.1 | 0.09673905 | 10999.32 | 12022.25676
116.2 | 0.09672618 | 11006.3 | 12029.8859
116.3 | 0.09684181 | 11010.85 | 12034.85905
116.4 | 0.09685683 | 11014.87 | 12039.25291
116.5 | 0.09699321 | 11023.62 | 12048.81666
116.6 | 0.09704494 | 11030.11 | 12055.91023
116.7 | 0.09713554 | 11036.18 | 12062.54474
116.8 | 0.09725642 | 11040.69 | 12067.47417
116.9 | 0.09736585 | 11044.4 | 12071.5292
117 | 0.09746051 | 11050.11 | 12077.77023
117.1 | 0.09746671 | 11057.44 | 12085.78192
117.2 | 0.09758329 | 11062.81 | 12091.65133
117.3 | 0.09759164 | 11067.46 | 12096.73378
117.4 | 0.09774423 | 11075.98 | 12106.04614
117.5 | 0.09786296 | 11084.5 | 12115.3585
117.6 | 0.09783697 | 11090.99 | 12122.45207
117.7 | 0.09787106 | 11102.5 | 12135.0325
117.8 | 0.0980103 | 11109.45 | 12142.62885
117.9 | 0.09820247 | 11118.6 | 12152.6298
118 | 0.09819507 | 11126.28 | 12161.02404
118.1 | 0.09834313 | 11132.75 | 12168.09575
118.2 | 0.09832621 | 11138.88 | 12174.79584
118.3 | 0.09843755 | 11146.4 | 12183.0152
118.4 | 0.09863186 | 11153.48 | 12190.75364
118.5 | 0.0987339 | 11157.26 | 12194.88518
118.6 | 0.09880972 | 11165.21 | 12203.57453
118.7 | 0.09893894 | 11168.89 | 12207.59677
118.8 | 0.09890985 | 11173.62 | 12212.76666
118.9 | 0.09898734 | 11180.31 | 12220.07883
119 | 0.09905624 | 11186.22 | 12226.53846
119.1 | 0.09924126 | 11190.96 | 12231.71928
119.2 | 0.09930754 | 11198.55 | 12240.01515
119.3 | 0.09935212 | 11203.85 | 12245.80805
119.4 | 0.09943914 | 11208.44 | 12250.82492
119.5 | 0.09953785 | 11214.73 | 12257.69989
119.6 | 0.09946918 | 11219.49 | 12262.90257
119.7 | 0.09958219 | 11226.27 | 12270.31311
119.8 | 0.09963965 | 11233.49 | 12278.20457
119.9 | 0.09969163 | 11240.33 | 12285.68069
120 | 0.0998795 | 11247.08 | 12293.05844
120.1 | 0.09992623 | 11255.95 | 12302.75335
120.2 | 0.1000218 | 11262.64 | 12310.06552
120.3 | 0.1001744 | 11271.99 | 12320.28507
120.4 | 0.1002574 | 11279.54 | 12328.53722
120.5 | 0.1004536 | 11285.19 | 12334.71267
120.6 | 0.1005032 | 11292.31 | 12342.49483
120.7 | 0.1005428 | 11299.58 | 12350.44094
120.8 | 0.1006098 | 11304.67 | 12356.00431
120.9 | 0.100744 | 11310.56 | 12362.44208
121 | 0.1008635 | 11318.26 | 12370.85818
121.1 | 0.1010668 | 11324.27 | 12377.42711
121.2 | 0.1009235 | 11329.92 | 12383.60256
121.3 | 0.1011631 | 11339.13 | 12393.66909
121.4 | 0.1011851 | 11343.93 | 12398.91549
121.5 | 0.1011896 | 11351.15 | 12406.80695
121.6 | 0.1012585 | 11359.16 | 12415.56188
121.7 | 0.1013987 | 11366.11 | 12423.15823
121.8 | 0.101522 | 11371.47 | 12429.01671
121.9 | 0.1014955 | 11379.46 | 12437.74978
122 | 0.101613 | 11386.86 | 12445.83798
122.1 | 0.1016812 | 11393.28 | 12452.85504
122.2 | 0.1017001 | 11401.35 | 12461.67555
122.3 | 0.1019139 | 11407.78 | 12468.70354
122.4 | 0.1020982 | 11414.49 | 12476.03757
122.5 | 0.1020834 | 11421.02 | 12483.17486
122.6 | 0.1021888 | 11427.19 | 12489.91867
122.7 | 0.1023037 | 11434.92 | 12498.36756
122.8 | 0.1023974 | 11442.56 | 12506.71808
122.9 | 0.1024888 | 11447.59 | 12512.21587
123 | 0.1025882 | 11456.18 | 12521.60474
123.1 | 0.1025949 | 11464.62 | 12530.82966
123.2 | 0.1027739 | 11470.52 | 12537.27836
123.3 | 0.102819 | 11474.37 | 12541.48641
123.4 | 0.102972 | 11478.75 | 12546.27375
123.5 | 0.1030424 | 11483.67 | 12551.65131
123.6 | 0.1031423 | 11486.19 | 12554.40567
123.7 | 0.103133 | 11492.75 | 12561.57575
123.8 | 0.1031744 | 11494.96 | 12563.99128
123.9 | 0.1031907 | 11498.82 | 12568.21026
124 | 0.1032703 | 11504.39 | 12574.29827
124.1 | 0.1034327 | 11507.55 | 12577.75215
124.2 | 0.1034691 | 11512.77 | 12583.45761
124.3 | 0.1035194 | 11519.67 | 12590.99931
124.4 | 0.1036963 | 11526.15 | 12598.08195
124.5 | 0.1037233 | 11531.49 | 12603.91857
124.6 | 0.1038871 | 11539.25 | 12612.40025
124.7 | 0.1038702 | 11542.36 | 12615.79948
124.8 | 0.1040151 | 11546.28 | 12620.08404
124.9 | 0.1041334 | 11551.26 | 12625.52718
125 | 0.1041074 | 11554.29 | 12628.83897
125.1 | 0.1041641 | 11558.73 | 12633.69189
125.2 | 0.1042685 | 11564.65 | 12640.16245
125.3 | 0.1043158 | 11568.69 | 12644.57817
125.4 | 0.1043549 | 11571.99 | 12648.18507
125.5 | 0.104419 | 11578.4 | 12655.1912
125.6 | 0.1044662 | 11583.69 | 12660.97317
125.7 | 0.1045775 | 11590.61 | 12668.53673
125.8 | 0.1045582 | 11598.02 | 12676.63586
125.9 | 0.1047757 | 11603.19 | 12682.28667
126 | 0.1048024 | 11609.86 | 12689.57698
126.1 | 0.1048732 | 11615.78 | 12696.04754
126.2 | 0.104893 | 11621.85 | 12702.68205
126.3 | 0.1051087 | 11626.43 | 12707.68799
126.4 | 0.1051645 | 11634.36 | 12716.35548
126.5 | 0.105258 | 11640.29 | 12722.83697
126.6 | 0.105356 | 11646.77 | 12729.91961
126.7 | 0.1054468 | 11655.16 | 12739.08988
126.8 | 0.1054919 | 11662.36 | 12746.95948
126.9 | 0.105618 | 11668.22 | 12753.36446
127 | 0.1058147 | 11677.27 | 12763.25611
127.1 | 0.1058402 | 11683.39 | 12769.94527
127.2 | 0.1058996 | 11689.98 | 12777.14814
127.3 | 0.1060882 | 11697.88 | 12785.78284
127.4 | 0.1060841 | 11704.65 | 12793.18245
127.5 | 0.1061971 | 11711.58 | 12800.75694
127.6 | 0.1062551 | 11720.21 | 12810.18953
127.7 | 0.1063385 | 11726.84 | 12817.43612
127.8 | 0.1064563 | 11734.34 | 12825.63362
127.9 | 0.1066031 | 11742.08 | 12834.09344
128 | 0.106596 | 11747.74 | 12840.27982
128.1 | 0.106667 | 11755.54 | 12848.80522
128.2 | 0.106832 | 11764.07 | 12858.12851
128.3 | 0.1068294 | 11772.03 | 12866.82879
128.4 | 0.1069651 | 11779.96 | 12875.49628
128.5 | 0.1071618 | 11789.37 | 12885.78141
128.6 | 0.1071758 | 11793.37 | 12890.15341
128.7 | 0.1072149 | 11801.41 | 12898.94113
128.8 | 0.1073358 | 11806.26 | 12904.24218
128.9 | 0.1074963 | 11809.8 | 12908.1114
129 | 0.1074965 | 11816.35 | 12915.27055
129.1 | 0.1076262 | 11821.96 | 12921.40228
129.2 | 0.1077402 | 11826.33 | 12926.17869
129.3 | 0.1077745 | 11830.91 | 12931.18463
129.4 | 0.107898 | 11837.96 | 12938.89028
129.5 | 0.1079264 | 11844.23 | 12945.74339
129.6 | 0.1079638 | 11848.98 | 12950.93514
129.7 | 0.1080389 | 11857.43 | 12960.17099
129.8 | 0.1080527 | 11863.21 | 12966.48853
129.9 | 0.1082056 | 11868.16 | 12971.89888
130 | 0.1082904 | 11875.17 | 12979.56081
130.1 | 0.1083875 | 11880.56 | 12985.45208
130.2 | 0.1084437 | 11885.92 | 12991.31056
130.3 | 0.1086013 | 11891.42 | 12997.32206
130.4 | 0.1086123 | 11897.22 | 13003.66146
130.5 | 0.1086385 | 11902.38 | 13009.30134
130.6 | 0.1087463 | 11908.94 | 13016.47142
130.7 | 0.1088798 | 11912.27 | 13020.11111
130.8 | 0.1090412 | 11917.51 | 13025.83843
130.9 | 0.1090753 | 11922.7 | 13031.5111
131 | 0.1091218 | 11926.34 | 13035.48962
131.1 | 0.1093259 | 11930.94 | 13040.51742
131.2 | 0.1093884 | 11938.08 | 13048.32144
131.3 | 0.1093674 | 11940.73 | 13051.21789
131.4 | 0.1094584 | 11946.26 | 13057.26218
131.5 | 0.109514 | 11952.24 | 13063.79832
131.6 | 0.1096289 | 11954.98 | 13066.79314
131.7 | 0.1097181 | 11959.71 | 13071.96303
131.8 | 0.1097231 | 11965.72 | 13078.53196
131.9 | 0.1097484 | 11969.27 | 13082.41211
132 | 0.1098359 | 11975.05 | 13088.72965
132.1 | 0.1098859 | 11983.23 | 13097.67039
132.2 | 0.1099732 | 11990.43 | 13105.53999
132.3 | 0.1100781 | 11996.85 | 13112.55705
132.4 | 0.110136 | 12006.12 | 13122.68916
132.5 | 0.11026 | 12011.45 | 13128.51485
132.6 | 0.1103356 | 12018.2 | 13135.8926
132.7 | 0.1103961 | 12026 | 13144.418
132.8 | 0.1104858 | 12031.7 | 13150.6481
132.9 | 0.1105897 | 12038.29 | 13157.85097
133 | 0.1106865 | 12045.72 | 13165.97196
133.1 | 0.1108656 | 12050.31 | 13170.98883
133.2 | 0.1109195 | 12056.06 | 13177.27358
133.3 | 0.1110361 | 12061.24 | 13182.93532
133.4 | 0.1111712 | 12064.72 | 13186.73896
133.5 | 0.1112382 | 12069.97 | 13192.47721
133.6 | 0.1111896 | 12075.07 | 13198.05151
133.7 | 0.111321 | 12077.96 | 13201.21028
133.8 | 0.1114416 | 12082.23 | 13205.87739
133.9 | 0.1114964 | 12087.8 | 13211.9654
134 | 0.1115117 | 12094.89 | 13219.71477
134.1 | 0.1114933 | 12101.11 | 13226.51323
134.2 | 0.1116199 | 12109.54 | 13235.72722
134.3 | 0.1116745 | 12116.88 | 13243.74984
134.4 | 0.1118538 | 12125.2 | 13252.8436
134.5 | 0.1116853 | 12133.73 | 13262.16689
134.6 | 0.1120453 | 12141.22 | 13270.35346
134.7 | 0.1121056 | 12146.36 | 13275.97148
134.8 | 0.112191 | 12156.6 | 13287.1638
134.9 | 0.112381 | 12161.68 | 13292.71624
135 | 0.1124349 | 12166.85 | 13298.36705
135.1 | 0.1125488 | 12173.34 | 13305.46062
135.2 | 0.1125886 | 12180 | 13312.74
135.3 | 0.1127317 | 12185.77 | 13319.04661
135.4 | 0.1128674 | 12192.32 | 13326.20576
135.5 | 0.1128502 | 12197.77 | 13332.16261
135.6 | 0.1130176 | 12204.02 | 13338.99386
135.7 | 0.113044 | 12210.78 | 13346.38254
135.8 | 0.1130865 | 12215.47 | 13351.50871
135.9 | 0.1132579 | 12218.23 | 13354.52539
136 | 0.1132953 | 12224.47 | 13361.34571
136.1 | 0.1133382 | 12229.4 | 13366.7342
136.2 | 0.113431 | 12233.36 | 13371.06248
136.3 | 0.1135149 | 12239.81 | 13378.11233
136.4 | 0.1135695 | 12244.27 | 13382.98711
136.5 | 0.113517 | 12249.01 | 13388.16793
136.6 | 0.1135793 | 12258.2 | 13398.2126
136.7 | 0.1138213 | 12264.37 | 13404.95641
136.8 | 0.1138909 | 12271.9 | 13413.1867
136.9 | 0.1139028 | 12279.28 | 13421.25304
137 | 0.1141369 | 12286.31 | 13428.93683
137.1 | 0.1142702 | 12292.3 | 13435.4839
137.2 | 0.1144202 | 12298.72 | 13442.50096
137.3 | 0.1144946 | 12303.35 | 13447.56155
137.4 | 0.1145277 | 12308.22 | 13452.88446
137.5 | 0.1145902 | 12315.37 | 13460.69941
137.6 | 0.1147459 | 12321.27 | 13467.14811
137.7 | 0.1148047 | 12326.47 | 13472.83171
137.8 | 0.114836 | 12335.41 | 13482.60313
137.9 | 0.114893 | 12340.7 | 13488.3851
138 | 0.1149576 | 12346.16 | 13494.35288
138.1 | 0.1150765 | 12353.4 | 13502.2662
138.2 | 0.1151693 | 12358.51 | 13507.85143
138.3 | 0.1153076 | 12364.74 | 13514.66082
138.4 | 0.1153305 | 12370.29 | 13520.72697
138.5 | 0.1153977 | 12374.83 | 13525.68919
138.6 | 0.1155131 | 12380.56 | 13531.95208
138.7 | 0.1157103 | 12386.21 | 13538.12753
138.8 | 0.1157103 | 12391.65 | 13544.07345
138.9 | 0.1158111 | 12394.87 | 13547.59291
139 | 0.1157448 | 12399.76 | 13552.93768
139.1 | 0.1159573 | 12404.99 | 13558.65407
139.2 | 0.1160519 | 12409.91 | 13564.03163
139.3 | 0.1161385 | 12416.86 | 13571.62798
139.4 | 0.1161852 | 12421.24 | 13576.41532
139.5 | 0.1163204 | 12426.75 | 13582.43775
139.6 | 0.116339 | 12433.28 | 13589.57504
139.7 | 0.1163998 | 12438.02 | 13594.75586
139.8 | 0.1164992 | 12442.99 | 13600.18807
139.9 | 0.1166048 | 12449.07 | 13606.83351
140 | 0.1165676 | 12453.1 | 13611.2383
140.1 | 0.1166182 | 12457.87 | 13616.45191
140.2 | 0.1166155 | 12460.81 | 13619.66533
140.3 | 0.1166985 | 12465.39 | 13624.67127
140.4 | 0.1169858 | 12470.86 | 13630.64998
140.5 | 0.1168709 | 12475.9 | 13636.1587
140.6 | 0.1169326 | 12480.23 | 13640.89139
140.7 | 0.1170757 | 12484.09 | 13645.11037
140.8 | 0.1171274 | 12491.52 | 13653.23136
140.9 | 0.1172047 | 12495.78 | 13657.88754
141 | 0.1173105 | 12500.69 | 13663.25417
141.1 | 0.1172781 | 12507.91 | 13671.14563
141.2 | 0.1174953 | 12513.9 | 13677.6927
141.3 | 0.1175396 | 12518.73 | 13682.97189
141.4 | 0.1176188 | 12525.32 | 13690.17476
141.5 | 0.1176834 | 12531.61 | 13697.04973
141.6 | 0.1178629 | 12537.48 | 13703.46564
141.7 | 0.11795 | 12545.2 | 13711.9036
141.8 | 0.1180613 | 12550.21 | 13717.37953
141.9 | 0.1181107 | 12557.63 | 13725.48959
142 | 0.118216 | 12564.35 | 13732.83455
142.1 | 0.1181667 | 12570.05 | 13739.06465
142.2 | 0.1183217 | 12576.45 | 13746.05985
142.3 | 0.1183841 | 12586.87 | 13757.44891
142.4 | 0.1184046 | 12593.87 | 13765.09991
142.5 | 0.1186376 | 12602.18 | 13774.18274
142.6 | 0.1186848 | 12611.17 | 13784.00881
142.7 | 0.1186953 | 12616.52 | 13789.85636
142.8 | 0.1186898 | 12624.77 | 13798.87361
142.9 | 0.1190801 | 12633.91 | 13808.86363
143 | 0.1191103 | 12641.1 | 13816.7223
143.1 | 0.119231 | 12647.78 | 13824.02354
143.2 | 0.11923 | 12655.86 | 13832.85498
143.3 | 0.1194329 | 12662.19 | 13839.77367
143.4 | 0.1195672 | 12668.5 | 13846.6705
143.5 | 0.1197331 | 12675.58 | 13854.40894
143.6 | 0.1197739 | 12679.56 | 13858.75908
143.7 | 0.1197979 | 12683.51 | 13863.07643
143.8 | 0.1199543 | 12688.45 | 13868.47585
143.9 | 0.1199856 | 12691.96 | 13872.31228
144 | 0.1200407 | 12695.23 | 13875.88639
144.1 | 0.1200538 | 12700.39 | 13881.52627
144.2 | 0.1201298 | 12704.54 | 13886.06222
144.3 | 0.1200666 | 12709.58 | 13891.57094
144.4 | 0.1200991 | 12716.9 | 13899.5717
144.5 | 0.1201544 | 12722.61 | 13905.81273
144.6 | 0.1203461 | 12727.01 | 13910.62193
144.7 | 0.1205006 | 12735.49 | 13919.89057
144.8 | 0.1205337 | 12742.14 | 13927.15902
144.9 | 0.1207359 | 12750.02 | 13935.77186
145 | 0.1207788 | 12758.32 | 13944.84376
145.1 | 0.120913 | 12766.7 | 13954.0031
145.2 | 0.1210036 | 12773.95 | 13961.92735
145.3 | 0.1210532 | 12780.43 | 13969.00999
145.4 | 0.1211202 | 12785.34 | 13974.37662
145.5 | 0.1212499 | 12789.66 | 13979.09838
145.6 | 0.121361 | 12796.71 | 13986.80403
145.7 | 0.1214054 | 12801.32 | 13991.84276
145.8 | 0.1215036 | 12806.61 | 13997.62473
145.9 | 0.1216068 | 12813.06 | 14004.67458
146 | 0.1217277 | 12817.29 | 14009.29797
146.1 | 0.1217356 | 12822.74 | 14015.25482
146.2 | 0.1217871 | 12831.66 | 14025.00438
146.3 | 0.1218548 | 12836.53 | 14030.32729
146.4 | 0.1219385 | 12843.19 | 14037.60667
146.5 | 0.1219976 | 12851.21 | 14046.37253
146.6 | 0.1220615 | 12855.43 | 14050.98499
146.7 | 0.1221395 | 12862.56 | 14058.77808
146.8 | 0.1222424 | 12870.64 | 14067.60952
146.9 | 0.1223593 | 12876.08 | 14073.55544
147 | 0.1225057 | 12881 | 14078.933
147.1 | 0.1226206 | 12888.84 | 14087.50212
147.2 | 0.122673 | 12893.86 | 14092.98898
147.3 | 0.1227851 | 12899.11 | 14098.72723
147.4 | 0.1227951 | 12906.02 | 14106.27986
147.5 | 0.122901 | 12912 | 14112.816
147.6 | 0.1229601 | 12919.3 | 14120.7949
147.7 | 0.1232054 | 12927.45 | 14129.70285
147.8 | 0.1232631 | 12932.59 | 14135.32087
147.9 | 0.1232679 | 12936.84 | 14139.96612
148 | 0.1234028 | 12942.4 | 14146.0432
148.1 | 0.1234636 | 12944.03 | 14147.82479
148.2 | 0.1235547 | 12947.43 | 14151.54099
148.3 | 0.1236966 | 12953.06 | 14157.69458
148.4 | 0.1237032 | 12957.15 | 14162.16495
148.5 | 0.1237574 | 12962.69 | 14168.22017
148.6 | 0.1238561 | 12968.45 | 14174.51585
148.7 | 0.1238637 | 12973.83 | 14180.39619
148.8 | 0.1237991 | 12979.24 | 14186.30932
148.9 | 0.1238897 | 12987.72 | 14195.57796
149 | 0.1241746 | 12992.08 | 14200.34344
149.1 | 0.1241989 | 12995.38 | 14203.95034
149.2 | 0.1241844 | 13001.78 | 14210.94554
149.3 | 0.1242721 | 13004.87 | 14214.32291
149.4 | 0.1244309 | 13009.32 | 14219.18676
149.5 | 0.124424 | 13012.94 | 14223.14342
149.6 | 0.1247172 | 13015.58 | 14226.02894
149.7 | 0.124604 | 13017.18 | 14227.77774
149.8 | 0.1247292 | 13020.11 | 14230.98023
149.9 | 0.1248217 | 13024.37 | 14235.63641
150 | 0.1247945 | 13026.6 | 14238.0738
150.1 | 0.1249192 | 13031.86 | 14243.82298
150.2 | 0.1249719 | 13035.77 | 14248.09661
150.3 | 0.124964 | 13039.82 | 14252.52326
150.4 | 0.1250677 | 13046.01 | 14259.28893
150.5 | 0.1251676 | 13051.54 | 14265.33322
150.6 | 0.1252162 | 13058.82 | 14273.29026
150.7 | 0.1253262 | 13065.37 | 14280.44941
150.8 | 0.1254196 | 13070.77 | 14286.35161
150.9 | 0.1255095 | 13077.23 | 14293.41239
151 | 0.1255579 | 13085.68 | 14302.64824
151.1 | 0.1256721 | 13088.26 | 14305.46818
151.2 | 0.125695 | 13093.25 | 14310.92225
151.3 | 0.1258497 | 13101.11 | 14319.51323
151.4 | 0.1259944 | 13103.49 | 14322.11457
151.5 | 0.1259565 | 13111.12 | 14330.45416
151.6 | 0.1261284 | 13116.65 | 14336.49845
151.7 | 0.1262436 | 13123.03 | 14343.47179
151.8 | 0.126225 | 13132.22 | 14353.51646
151.9 | 0.126513 | 13141.57 | 14363.73601
152 | 0.1265767 | 13149.62 | 14372.53466
152.1 | 0.1266432 | 13158.24 | 14381.95632
152.2 | 0.1267436 | 13167.6 | 14392.1868
152.3 | 0.126864 | 13175.47 | 14400.78871
152.4 | 0.1268649 | 13181.46 | 14407.33578
152.5 | 0.1270161 | 13191.39 | 14418.18927
152.6 | 0.1271818 | 13199.46 | 14427.00978
152.7 | 0.1272194 | 13205.44 | 14433.54592
152.8 | 0.1273093 | 13214.61 | 14443.56873
152.9 | 0.1273441 | 13222.22 | 14451.88646
153 | 0.1274998 | 13227.83 | 14458.01819
153.1 | 0.1275725 | 13236.49 | 14467.48357
153.2 | 0.1277657 | 13244.35 | 14476.07455
153.3 | 0.1277833 | 13250.56 | 14482.86208
153.4 | 0.1279416 | 13256.33 | 14489.16869
153.5 | 0.1279526 | 13261.57 | 14494.89601
153.6 | 0.1280951 | 13266.84 | 14500.65612
153.7 | 0.1280675 | 13273.66 | 14508.11038
153.8 | 0.1283131 | 13276.13 | 14510.81009
153.9 | 0.1282351 | 13282.56 | 14517.83808
154 | 0.1284175 | 13288.41 | 14524.23213
154.1 | 0.1284797 | 13291.58 | 14527.69694
154.2 | 0.1285262 | 13296.94 | 14533.55542
154.3 | 0.1286252 | 13305.16 | 14542.53988
154.4 | 0.1287501 | 13310.66 | 14548.55138
154.5 | 0.1288254 | 13314.05 | 14552.25665
154.6 | 0.1288912 | 13320.68 | 14559.50324
154.7 | 0.1289291 | 13325.1 | 14564.3343
154.8 | 0.1289754 | 13329.29 | 14568.91397
154.9 | 0.1290369 | 13334.55 | 14574.66315
155 | 0.129144 | 13338.42 | 14578.89306
155.1 | 0.1291871 | 13345 | 14586.085
155.2 | 0.1293194 | 13349.84 | 14591.37512
155.3 | 0.1294346 | 13353.42 | 14595.28806
155.4 | 0.1293976 | 13356.8 | 14598.9824
155.5 | 0.1295288 | 13362.68 | 14605.40924
155.6 | 0.1297431 | 13364.9 | 14607.8357
155.7 | 0.1298673 | 13368.9 | 14612.2077
155.8 | 0.1299448 | 13373.08 | 14616.77644
155.9 | 0.1300552 | 13378.6 | 14622.8098
156 | 0.1299887 | 13381.61 | 14626.09973
156.1 | 0.1300745 | 13386.88 | 14631.85984
156.2 | 0.1301367 | 13394.16 | 14639.81688
156.3 | 0.1302319 | 13398.22 | 14644.25446
156.4 | 0.1302369 | 13404.43 | 14651.04199
156.5 | 0.1302428 | 13411.18 | 14658.41974
156.6 | 0.1303277 | 13417.08 | 14664.86844
156.7 | 0.1304703 | 13424.82 | 14673.32826
156.8 | 0.1305308 | 13428.4 | 14677.2412
156.9 | 0.1306472 | 13431.73 | 14680.88089
157 | 0.1307421 | 13439.66 | 14689.54838
157.1 | 0.13076 | 13443.45 | 14693.69085
157.2 | 0.130908 | 13450.46 | 14701.35278
157.3 | 0.1309526 | 13457.23 | 14708.75239
157.4 | 0.1311386 | 13462.12 | 14714.09716
157.5 | 0.131227 | 13467.41 | 14719.87913
157.6 | 0.1311936 | 13475.17 | 14728.36081
157.7 | 0.1313994 | 13480.76 | 14734.47068
157.8 | 0.1314526 | 13482.57 | 14736.44901
157.9 | 0.1315975 | 13490.24 | 14744.83232
158 | 0.1315582 | 13493.68 | 14748.59224
158.1 | 0.1316681 | 13498.3 | 14753.6419
158.2 | 0.1319227 | 13503.39 | 14759.20527
158.3 | 0.1319456 | 13508.01 | 14764.25493
158.4 | 0.1319449 | 13511.76 | 14768.35368
158.5 | 0.1320808 | 13517.92 | 14775.08656
158.6 | 0.1320953 | 13520.05 | 14777.41465
158.7 | 0.1321402 | 13525.75 | 14783.64475
158.8 | 0.1321695 | 13531.99 | 14790.46507
158.9 | 0.1322498 | 13537.84 | 14796.85912
159 | 0.1323285 | 13541.7 | 14801.0781
159.1 | 0.1324489 | 13549.18 | 14809.25374
159.2 | 0.1325262 | 13555.48 | 14816.13964
159.3 | 0.1326368 | 13561.55 | 14822.77415
159.4 | 0.1327908 | 13568.84 | 14830.74212
159.5 | 0.1328714 | 13572.14 | 14834.34902
159.6 | 0.1329045 | 13577.32 | 14840.01076
159.7 | 0.1330335 | 13584.2 | 14847.5306
159.8 | 0.1330709 | 13588.63 | 14852.37259
159.9 | 0.1331172 | 13594.32 | 14858.59176
160 | 0.133286 | 13602.8 | 14867.8604
160.1 | 0.1334507 | 13609.11 | 14874.75723
160.2 | 0.1335287 | 13614.99 | 14881.18407
160.3 | 0.133508 | 13623.51 | 14890.49643
160.4 | 0.1336641 | 13630.17 | 14897.77581
160.5 | 0.1337328 | 13636.24 | 14904.41032
160.6 | 0.1338379 | 13643.15 | 14911.96295
160.7 | 0.1339586 | 13648.42 | 14917.72306
160.8 | 0.1340537 | 13653.52 | 14923.29736
160.9 | 0.1339846 | 13661.52 | 14932.04136
161 | 0.1341846 | 13666.46 | 14937.44078
161.1 | 0.1342669 | 13674.6 | 14946.3378
161.2 | 0.1343722 | 13682.63 | 14955.11459
161.3 | 0.1345229 | 13687.31 | 14960.22983
161.4 | 0.1344438 | 13691.18 | 14964.45974
161.5 | 0.1345539 | 13696.46 | 14970.23078
161.6 | 0.1347017 | 13703.32 | 14977.72876
161.7 | 0.1348491 | 13707.48 | 14982.27564
161.8 | 0.1349735 | 13713.96 | 14989.35828
161.9 | 0.1349709 | 13716.5 | 14992.1345
162 | 0.1350231 | 13719.7 | 14995.6321
162.1 | 0.1350999 | 13725.49 | 15001.96057
162.2 | 0.1352339 | 13727.94 | 15004.63842
162.3 | 0.1352262 | 13730.06 | 15006.95558
162.4 | 0.1353269 | 13735.05 | 15012.40965
162.5 | 0.135396 | 13736.1 | 15013.5573
162.6 | 0.1354539 | 13739.89 | 15017.69977
162.7 | 0.1355693 | 13744.17 | 15022.37781
162.8 | 0.1356187 | 13745.29 | 15023.60197
162.9 | 0.1356516 | 13748.22 | 15026.80446
163 | 0.135783 | 13754.33 | 15033.48269
163.1 | 0.1357477 | 13757.19 | 15036.60867
163.2 | 0.1358209 | 13760.57 | 15040.30301
163.3 | 0.1359739 | 13765.72 | 15045.93196
163.4 | 0.1359813 | 13770.15 | 15050.77395
163.5 | 0.1361017 | 13773.13 | 15054.03109
163.6 | 0.1362052 | 13781.39 | 15063.05927
163.7 | 0.1361933 | 13784.69 | 15066.66617
163.8 | 0.1361902 | 13789.23 | 15071.62839
163.9 | 0.1365688 | 13797.68 | 15080.86424
164 | 0.1363454 | 13802.13 | 15085.72809
164.1 | 0.1366298 | 13807.96 | 15092.10028
164.2 | 0.1367736 | 13815.51 | 15100.35243
164.3 | 0.1367772 | 13821.95 | 15107.39135
164.4 | 0.1370232 | 13826.27 | 15112.11311
164.5 | 0.137049 | 13834.72 | 15121.34896
164.6 | 0.137069 | 13841.39 | 15128.63927
164.7 | 0.1371284 | 13848.56 | 15136.47608
164.8 | 0.1372566 | 13856.21 | 15144.83753
164.9 | 0.137327 | 13862.78 | 15152.01854
165 | 0.1373818 | 13868.57 | 15158.34701
165.1 | 0.1375585 | 13875.09 | 15165.47337
165.2 | 0.1376309 | 13882.8 | 15173.9004
165.3 | 0.1376629 | 13886.84 | 15178.31612
165.4 | 0.137784 | 13895.63 | 15187.92359
165.5 | 0.1379473 | 13900.37 | 15193.10441
165.6 | 0.1379485 | 13906.21 | 15199.48753
165.7 | 0.1380815 | 13913.18 | 15207.10574
165.8 | 0.1380997 | 13918.99 | 15213.45607
165.9 | 0.1382458 | 13925.12 | 15220.15616
166 | 0.1383421 | 13932.22 | 15227.91646
166.1 | 0.1383054 | 13937.36 | 15233.53448
166.2 | 0.1385651 | 13944.25 | 15241.06525
166.3 | 0.1386278 | 13951.5 | 15248.9895
166.4 | 0.1386445 | 13957.34 | 15255.37262
166.5 | 0.1387742 | 13961.68 | 15260.11624
166.6 | 0.1388922 | 13968.64 | 15267.72352
166.7 | 0.1389117 | 13973.06 | 15272.55458
166.8 | 0.1390121 | 13976.06 | 15275.83358
166.9 | 0.1391432 | 13981.06 | 15281.29858
167 | 0.1392097 | 13987.46 | 15288.29378
167.1 | 0.1392221 | 13993.89 | 15295.32177
167.2 | 0.1392686 | 14001.24 | 15303.35532
167.3 | 0.1393924 | 14008.18 | 15310.94074
167.4 | 0.1395948 | 14011.5 | 15314.5695
167.5 | 0.1396184 | 14017.39 | 15321.00727
167.6 | 0.1397533 | 14020.07 | 15323.93651
167.7 | 0.1398923 | 14023.29 | 15327.45597
167.8 | 0.1398416 | 14027.43 | 15331.98099
167.9 | 0.1401296 | 14029.33 | 15334.05769
168 | 0.1400816 | 14030.54 | 15335.38022
168.1 | 0.1400685 | 14035.61 | 15340.92173
168.2 | 0.1401694 | 14038.65 | 15344.24445
168.3 | 0.1403129 | 14042.78 | 15348.75854
168.4 | 0.1402106 | 14047.31 | 15353.70983
168.5 | 0.1402817 | 14051.63 | 15358.43159
168.6 | 0.1404507 | 14054.73 | 15361.81989
168.7 | 0.140487 | 14061.61 | 15369.33973
168.8 | 0.1405654 | 14064.24 | 15372.21432
168.9 | 0.1406214 | 14070.59 | 15379.15487
169 | 0.1407561 | 14078.56 | 15387.86608
169.1 | 0.1408095 | 14083.84 | 15393.63712
169.2 | 0.1408582 | 14088.95 | 15399.22235
169.3 | 0.1409769 | 14096.04 | 15406.97172
169.4 | 0.1410596 | 14102.22 | 15413.72646
169.5 | 0.1410928 | 14109.07 | 15421.21351
169.6 | 0.1411684 | 14115.58 | 15428.32894
169.7 | 0.1412854 | 14123.07 | 15436.51551
169.8 | 0.1414206 | 14129.34 | 15443.36862
169.9 | 0.1414294 | 14137.78 | 15452.59354
170 | 0.1417487 | 14143.56 | 15458.91108
170.1 | 0.1416552 | 14150.38 | 15466.36534
170.2 | 0.1417866 | 14157.13 | 15473.74309
170.3 | 0.1418519 | 14160.9 | 15477.8637
170.4 | 0.1419234 | 14164.77 | 15482.09361
170.5 | 0.1419644 | 14170.97 | 15488.87021
170.6 | 0.142159 | 14173.52 | 15491.65736
170.7 | 0.142251 | 14178.74 | 15497.36282
170.8 | 0.1422975 | 14184.14 | 15503.26502
170.9 | 0.1424017 | 14189.18 | 15508.77374
171 | 0.1425457 | 14193.97 | 15514.00921
171.1 | 0.1425891 | 14202.01 | 15522.79693
171.2 | 0.1426153 | 14207.19 | 15528.45867
171.3 | 0.1427009 | 14210.62 | 15532.20766
171.4 | 0.1427906 | 14219.09 | 15541.46537
171.5 | 0.1428714 | 14223.97 | 15546.79921
171.6 | 0.1429834 | 14230.82 | 15554.28626
171.7 | 0.1430972 | 14235.11 | 15558.97523
171.8 | 0.1432495 | 14241.43 | 15565.88299
171.9 | 0.1432412 | 14244.53 | 15569.27129
172 | 0.1432548 | 14248.54 | 15573.65422
172.1 | 0.1433082 | 14251.32 | 15576.69276
172.2 | 0.1435072 | 14257.46 | 15583.40378
172.3 | 0.143394 | 14263.26 | 15589.74318
172.4 | 0.1435783 | 14268.59 | 15595.56887
172.5 | 0.1436214 | 14273.96 | 15601.43828
172.6 | 0.14381 | 14283 | 15611.319
172.7 | 0.1438799 | 14288.87 | 15617.73491
172.8 | 0.1439519 | 14296.35 | 15625.91055
172.9 | 0.1440926 | 14305.72 | 15636.15196
173 | 0.1441457 | 14311.02 | 15641.94486
173.1 | 0.1443019 | 14315 | 15646.295
173.2 | 0.144284 | 14321.94 | 15653.88042
173.3 | 0.1444371 | 14324.27 | 15656.42711
173.4 | 0.1444633 | 14329.58 | 15662.23094
173.5 | 0.144506 | 14335.49 | 15668.69057
173.6 | 0.1446812 | 14340.86 | 15674.55998
173.7 | 0.1446705 | 14344.85 | 15678.92105
173.8 | 0.1447899 | 14352.87 | 15687.68691
173.9 | 0.1449442 | 14356.84 | 15692.02612
174 | 0.1449809 | 14361.05 | 15696.62765
174.1 | 0.1450746 | 14368.04 | 15704.26772
174.2 | 0.1450911 | 14372.37 | 15709.00041
174.3 | 0.1452539 | 14377.23 | 15714.31239
174.4 | 0.1452386 | 14382.61 | 15720.19273
174.5 | 0.1453435 | 14389.52 | 15727.74536
174.6 | 0.1454501 | 14392.1 | 15730.5653
174.7 | 0.1455588 | 14399.16 | 15738.28188
174.8 | 0.1455245 | 14400.78 | 15740.05254
174.9 | 0.1455898 | 14404.42 | 15744.03106
175 | 0.1457989 | 14409.45 | 15749.52885
175.1 | 0.145839 | 14414.5 | 15755.0485
175.2 | 0.1459045 | 14418.02 | 15758.89586
175.3 | 0.1460378 | 14424.6 | 15766.0878
175.4 | 0.1461458 | 14429.77 | 15771.73861
175.5 | 0.1462309 | 14434.08 | 15776.44944
175.6 | 0.146204 | 14441.35 | 15784.39555
175.7 | 0.1463699 | 14446.68 | 15790.22124
175.8 | 0.1463127 | 14450.57 | 15794.47301
175.9 | 0.1463225 | 14456.93 | 15801.42449
176 | 0.1465955 | 14460.92 | 15805.78556
176.1 | 0.1466124 | 14467.09 | 15812.52937
176.2 | 0.1468103 | 14471.53 | 15817.38229
176.3 | 0.146805 | 14475.99 | 15822.25707
176.4 | 0.1470053 | 14480.13 | 15826.78209
176.5 | 0.1471903 | 14487.67 | 15835.02331
176.6 | 0.1471944 | 14492.06 | 15839.82158
176.7 | 0.1471734 | 14497.17 | 15845.40681
176.8 | 0.1472981 | 14504.85 | 15853.80105
176.9 | 0.1473658 | 14510.72 | 15860.21696
177 | 0.1474521 | 14514.91 | 15864.79663
177.1 | 0.1474855 | 14523.2 | 15873.8576
177.2 | 0.1475387 | 14528.3 | 15879.4319
177.3 | 0.1476858 | 14533.16 | 15884.74388
177.4 | 0.1478598 | 14539.78 | 15891.97954
177.5 | 0.1478796 | 14544.73 | 15897.38989
177.6 | 0.1478493 | 14548.93 | 15901.98049
177.7 | 0.1480453 | 14556.63 | 15910.39659
177.8 | 0.1481805 | 14559.77 | 15913.82861
177.9 | 0.1481922 | 14561.51 | 15915.73043
178 | 0.148303 | 14569.04 | 15923.96072
178.1 | 0.1483753 | 14572.39 | 15927.62227
178.2 | 0.1484191 | 14577.54 | 15933.25122
178.3 | 0.1484559 | 14584 | 15940.312
178.4 | 0.1485748 | 14589.74 | 15946.58582
178.5 | 0.1486666 | 14595.11 | 15952.45523
178.6 | 0.1486416 | 14600.9 | 15958.7837
178.7 | 0.148901 | 14604.01 | 15962.18293
178.8 | 0.1488805 | 14607.54 | 15966.04122
178.9 | 0.1489828 | 14612.19 | 15971.12367
179 | 0.1490223 | 14615.6 | 15974.8508
179.1 | 0.1491914 | 14621.12 | 15980.88416
179.2 | 0.149251 | 14627.57 | 15987.93401
179.3 | 0.1492882 | 14631.83 | 15992.59019
179.4 | 0.149344 | 14636.8 | 15998.0224
179.5 | 0.1495078 | 14642.95 | 16004.74435
179.6 | 0.1495285 | 14649.89 | 16012.32977
179.7 | 0.1496463 | 14657.07 | 16020.17751
179.8 | 0.1497147 | 14664.26 | 16028.03618
179.9 | 0.1499119 | 14670.04 | 16034.35372
180 | 0.1500425 | 14672.94 | 16037.52342
180.1 | 0.1501579 | 14681.21 | 16046.56253
180.2 | 0.1501045 | 14685.24 | 16050.96732
180.3 | 0.150192 | 14687.14 | 16053.04402
180.4 | 0.1502635 | 14692.51 | 16058.91343
180.5 | 0.1503124 | 14696.78 | 16063.58054
180.6 | 0.1503608 | 14702.24 | 16069.54832
180.7 | 0.1505182 | 14707.6 | 16075.4068
180.8 | 0.1505644 | 14713.95 | 16082.34735
180.9 | 0.1506937 | 14718.12 | 16086.90516
181 | 0.1507516 | 14725.53 | 16095.00429
181.1 | 0.1508551 | 14733.2 | 16103.3876
181.2 | 0.1509416 | 14740.8 | 16111.6944
181.3 | 0.1511071 | 14748.92 | 16120.56956
181.4 | 0.1511469 | 14755.87 | 16128.16591
181.5 | 0.1512787 | 14760.98 | 16133.75114
181.6 | 0.1512375 | 14768.1 | 16141.5333
181.7 | 0.1513727 | 14772.34 | 16146.16762
181.8 | 0.1515014 | 14776.18 | 16150.36474
181.9 | 0.1516132 | 14784.59 | 16159.55687
182 | 0.1516643 | 14788.72 | 16164.07096
182.1 | 0.1518416 | 14794.73 | 16170.63989
182.2 | 0.1518419 | 14801.7 | 16178.2581
182.3 | 0.1520293 | 14805.56 | 16182.47708
182.4 | 0.1519961 | 14808.5 | 16185.6905
182.5 | 0.1521103 | 14814.77 | 16192.54361
182.6 | 0.1521678 | 14817.52 | 16195.54936
182.7 | 0.1521699 | 14822.45 | 16200.93785
182.8 | 0.152266 | 14825.98 | 16204.79614
182.9 | 0.1524298 | 14830.41 | 16209.63813
183 | 0.1524501 | 14831.29 | 16210.59997
183.1 | 0.1526301 | 14837.48 | 16217.36564
183.2 | 0.1526129 | 14839.77 | 16219.86861
183.3 | 0.1526585 | 14842.14 | 16222.45902
183.4 | 0.15273 | 14849.31 | 16230.29583
183.5 | 0.1528108 | 14852.99 | 16234.31807
183.6 | 0.1528578 | 14857.52 | 16239.26936
183.7 | 0.1529617 | 14864.44 | 16246.83292
183.8 | 0.1529915 | 14870.23 | 16253.16139
183.9 | 0.1531351 | 14877.57 | 16261.18401
184 | 0.1532173 | 14886.11 | 16270.51823
184.1 | 0.1534047 | 14893.09 | 16278.14737
184.2 | 0.1533639 | 14900.06 | 16285.76558
184.3 | 0.1535997 | 14908.34 | 16294.81562
184.4 | 0.1535602 | 14913.06 | 16299.97458
184.5 | 0.1537456 | 14918.83 | 16306.28119
184.6 | 0.1537535 | 14923.75 | 16311.65875
184.7 | 0.1538129 | 14929.47 | 16317.91071
184.8 | 0.1539044 | 14934.65 | 16323.57245
184.9 | 0.1540098 | 14941.18 | 16330.70974
185 | 0.1541331 | 14945.05 | 16334.93965
185.1 | 0.1540973 | 14952.17 | 16342.72181
185.2 | 0.1542523 | 14957.36 | 16348.39448
185.3 | 0.154434 | 14962.87 | 16354.41691
185.4 | 0.1545017 | 14968.42 | 16360.48306
185.5 | 0.1545787 | 14975.8 | 16368.5494
185.6 | 0.1545877 | 14979.5 | 16372.5935
185.7 | 0.1547189 | 14986.11 | 16379.81823
185.8 | 0.1548357 | 14992.34 | 16386.62762
185.9 | 0.1549113 | 14997.14 | 16391.87402
186 | 0.1550968 | 15002.97 | 16398.24621
186.1 | 0.1550655 | 15009.98 | 16405.90814
186.2 | 0.1551599 | 15013.98 | 16410.28014
186.3 | 0.1552515 | 15021.13 | 16418.09509
186.4 | 0.1553326 | 15027.88 | 16425.47284
186.5 | 0.1554167 | 15034.39 | 16432.58827
186.6 | 0.1554303 | 15040.93 | 16439.73649
186.7 | 0.1555624 | 15048.4 | 16447.9012
186.8 | 0.1556444 | 15053.92 | 16453.93456
186.9 | 0.1556346 | 15058.41 | 16458.84213
187 | 0.1558673 | 15062.66 | 16463.48738
187.1 | 0.1559458 | 15067.27 | 16468.52611
187.2 | 0.1559556 | 15070.09 | 16471.60837
187.3 | 0.1561496 | 15077.08 | 16479.24844
187.4 | 0.1561735 | 15079.89 | 16482.31977
187.5 | 0.1563373 | 15085.66 | 16488.62638
187.6 | 0.1563103 | 15092.23 | 16495.80739
187.7 | 0.1564558 | 15096.7 | 16500.6931
187.8 | 0.1564853 | 15103.45 | 16508.07085
187.9 | 0.1566308 | 15108.2 | 16513.2626
188 | 0.1567588 | 15112.72 | 16518.20296
188.1 | 0.1568434 | 15115.99 | 16521.77707
188.2 | 0.1568263 | 15122.48 | 16528.87064
188.3 | 0.156929 | 15125.84 | 16532.54312
188.4 | 0.1569183 | 15128.46 | 16535.40678
188.5 | 0.1570432 | 15133.43 | 16540.83899
188.6 | 0.1571133 | 15136.87 | 16544.59891
188.7 | 0.1572022 | 15140.35 | 16548.40255
188.8 | 0.1573169 | 15144.54 | 16552.98222
188.9 | 0.1574256 | 15149.13 | 16557.99909
189 | 0.1574833 | 15152.84 | 16562.05412
189.1 | 0.157491 | 15159.6 | 16569.4428
189.2 | 0.1576641 | 15163.66 | 16573.88038
189.3 | 0.1577039 | 15170.24 | 16581.07232
189.4 | 0.1577623 | 15176.89 | 16588.34077
189.5 | 0.1577408 | 15182.76 | 16594.75668
189.6 | 0.1579494 | 15187.06 | 16599.45658
189.7 | 0.1580589 | 15193.41 | 16606.39713
189.8 | 0.1582043 | 15196.99 | 16610.31007
189.9 | 0.1582651 | 15201.66 | 16615.41438
190 | 0.1583047 | 15208.95 | 16623.38235
190.1 | 0.158366 | 15212.72 | 16627.50296
190.2 | 0.1583378 | 15216.59 | 16631.73287
190.3 | 0.1583996 | 15224.31 | 16640.17083
190.4 | 0.1585634 | 15229.53 | 16645.87629
190.5 | 0.1586397 | 15235.85 | 16652.78405
190.6 | 0.1587682 | 15241.26 | 16658.69718
190.7 | 0.1588433 | 15247.33 | 16665.33169
190.8 | 0.1588676 | 15250.66 | 16668.97138
190.9 | 0.1589158 | 15258.38 | 16677.40934
191 | 0.1590855 | 15262.03 | 16681.39879
191.1 | 0.1591902 | 15268.32 | 16688.27376
191.2 | 0.1592011 | 15273.89 | 16694.36177
191.3 | 0.1593761 | 15279.01 | 16699.95793
191.4 | 0.1594768 | 15282.15 | 16703.38995
191.5 | 0.1595623 | 15289.77 | 16711.71861
191.6 | 0.1595883 | 15292.56 | 16714.76808
191.7 | 0.1596343 | 15295.27 | 16717.73011
191.8 | 0.1597033 | 15302.36 | 16725.47948
191.9 | 0.1598217 | 15309.24 | 16732.99932
192 | 0.1598189 | 15315.11 | 16739.41523
192.1 | 0.1598945 | 15320.51 | 16745.31743
192.2 | 0.1600273 | 15326.53 | 16751.89729
192.3 | 0.1602516 | 15332.43 | 16758.34599
192.4 | 0.1602814 | 15337.28 | 16763.64704
192.5 | 0.1603448 | 15341.64 | 16768.41252
192.6 | 0.1603634 | 15346.64 | 16773.87752
192.7 | 0.160444 | 15353.35 | 16781.21155
192.8 | 0.1606135 | 15358.15 | 16786.45795
192.9 | 0.1607339 | 15365.32 | 16794.29476
193 | 0.1607828 | 15372.03 | 16801.62879
193.1 | 0.1608489 | 15377.49 | 16807.59657
193.2 | 0.1609762 | 15382.03 | 16812.55879
193.3 | 0.1609855 | 15387.82 | 16818.88726
193.4 | 0.1611178 | 15391.25 | 16822.63625
193.5 | 0.1611235 | 15396.2 | 16828.0466
193.6 | 0.1611543 | 15403.53 | 16836.05829
193.7 | 0.1613262 | 15407.16 | 16840.02588
193.8 | 0.1613593 | 15411.79 | 16845.08647
193.9 | 0.1614311 | 15418 | 16851.874
194 | 0.1615312 | 15425.04 | 16859.56872
194.1 | 0.1615972 | 15433.97 | 16869.32921
194.2 | 0.1618559 | 15443.35 | 16879.58155
194.3 | 0.161772 | 15450.26 | 16887.13418
194.4 | 0.162009 | 15455.44 | 16892.79592
194.5 | 0.1620917 | 15459.86 | 16897.62698
194.6 | 0.1621451 | 15462.12 | 16900.09716
194.7 | 0.1622553 | 15465.6 | 16903.9008
194.8 | 0.1622465 | 15470.7 | 16909.4751
194.9 | 0.1622062 | 15476.84 | 16916.18612
195 | 0.1624491 | 15479.01 | 16918.55793
195.1 | 0.1624598 | 15483.38 | 16923.33434
195.2 | 0.1625619 | 15485.19 | 16925.31267
195.3 | 0.1626172 | 15486.86 | 16927.13798
195.4 | 0.1626892 | 15491.55 | 16932.26415
195.5 | 0.162807 | 15495.79 | 16936.89847
195.6 | 0.1628764 | 15502.17 | 16943.87181
195.7 | 0.163029 | 15512.6 | 16955.2718
195.8 | 0.1630526 | 15521.68 | 16965.19624
195.9 | 0.1631532 | 15530.24 | 16974.55232
196 | 0.1632483 | 15541.65 | 16987.02345
196.1 | 0.1633754 | 15548.78 | 16994.81654
196.2 | 0.1633799 | 15546.72 | 16992.56496
196.3 | 0.1633983 | 15543.55 | 16989.10015
196.4 | 0.163471 | 15539.51 | 16984.68443
196.5 | 0.1634634 | 15533.13 | 16977.71109
196.6 | 0.163403 | 15530.44 | 16974.77092
196.7 | 0.1634977 | 15526.45 | 16970.40985
196.8 | 0.1633496 | 15521.37 | 16964.85741
196.9 | 0.163404 | 15520.83 | 16964.26719
197 | 0.1634078 | 15517.01 | 16960.09193
197.1 | 0.1636631 | 15539.52 | 16984.69536
197.2 | 0.1639392 | 15566.4 | 17014.0752
197.3 | 0.1640851 | 15590 | 17039.87
197.4 | 0.164362 | 15607.85 | 17059.38005
197.5 | 0.1644776 | 15626.98 | 17080.28914
197.6 | 0.1647387 | 15640.43 | 17094.98999
197.7 | 0.1648631 | 15653.64 | 17109.42852
197.8 | 0.1649258 | 15664.66 | 17121.47338
197.9 | 0.1651423 | 15674.26 | 17131.96618
198 | 0.1652861 | 15682.21 | 17140.65553
198.1 | 0.1653512 | 15689.68 | 17148.82024
198.2 | 0.1654572 | 15694.4 | 17153.9792
198.3 | 0.1655719 | 15700.12 | 17160.23116
198.4 | 0.1656573 | 15706.61 | 17167.32473
198.5 | 0.1657147 | 15710.69 | 17171.78417
198.6 | 0.1657784 | 15713.65 | 17175.01945
198.7 | 0.1659169 | 15718.02 | 17179.79586
198.8 | 0.1659515 | 15717.91 | 17179.67563
198.9 | 0.1660557 | 15719.09 | 17180.96537
199 | 0.1660361 | 15721.66 | 17183.77438
199.1 | 0.1661463 | 15720.43 | 17182.42999
199.2 | 0.1661613 | 15721.33 | 17183.41369
199.3 | 0.1661725 | 15722.43 | 17184.61599
199.4 | 0.1662412 | 15723.05 | 17185.29365
199.5 | 0.1662652 | 15722.18 | 17184.34274
199.6 | 0.1664133 | 15727.21 | 17189.84053
199.7 | 0.1664476 | 15728.32 | 17191.05376
199.8 | 0.1665003 | 15731.12 | 17194.11416
199.9 | 0.1666336 | 15735.73 | 17199.15289
200 | 0.1665752 | 15740.09 | 17203.91837
200.1 | 0.1666422 | 15745.22 | 17209.52546
200.2 | 0.1666806 | 15751.41 | 17216.29113
200.3 | 0.1666827 | 15755 | 17220.215
200.4 | 0.1667466 | 15759.91 | 17225.58163
200.5 | 0.1669438 | 15767.91 | 17234.32563
200.6 | 0.166918 | 15772.93 | 17239.81249
200.7 | 0.167134 | 15778.1 | 17245.4633
200.8 | 0.1671789 | 15783.66 | 17251.54038
200.9 | 0.1672683 | 15788.83 | 17257.19119
201 | 0.1673439 | 15791.72 | 17260.34996
201.1 | 0.1674275 | 15798.66 | 17267.93538
201.2 | 0.1675682 | 15802.69 | 17272.34017
201.3 | 0.1676326 | 15805.74 | 17275.67382
201.4 | 0.1677837 | 15813.18 | 17283.80574
201.5 | 0.1678305 | 15817.1 | 17288.0903
201.6 | 0.1679392 | 15823.22 | 17294.77946
201.7 | 0.1679351 | 15830.52 | 17302.75836
201.8 | 0.1679788 | 15837.25 | 17310.11425
201.9 | 0.1682188 | 15844.84 | 17318.41012
202 | 0.1683311 | 15850.15 | 17324.21395
202.1 | 0.1684036 | 15854.25 | 17328.69525
202.2 | 0.1683843 | 15857.2 | 17331.9196
202.3 | 0.1685343 | 15862.56 | 17337.77808
202.4 | 0.1685503 | 15864.84 | 17340.27012
202.5 | 0.1686623 | 15870.76 | 17346.74068
202.6 | 0.1687322 | 15875.32 | 17351.72476
202.7 | 0.1687565 | 15880.36 | 17357.23348
202.8 | 0.1688342 | 15884.57 | 17361.83501
202.9 | 0.1689885 | 15889.48 | 17367.20164
203 | 0.1690323 | 15896.83 | 17375.23519
203.1 | 0.1691134 | 15901.67 | 17380.52531
203.2 | 0.1692083 | 15906.11 | 17385.37823
203.3 | 0.1692562 | 15911.6 | 17391.3788
203.4 | 0.1693633 | 15914.86 | 17394.94198
203.5 | 0.1695206 | 15919.73 | 17400.26489
203.6 | 0.1695318 | 15926.46 | 17407.62078
203.7 | 0.1696613 | 15930.64 | 17412.18952
203.8 | 0.1698489 | 15937.81 | 17420.02633
203.9 | 0.1698346 | 15941.94 | 17424.54042
204 | 0.1699717 | 15945.95 | 17428.92335
204.1 | 0.1699061 | 15954.38 | 17438.13734
204.2 | 0.1703384 | 15959.9 | 17444.1707
204.3 | 0.1701553 | 15964.12 | 17448.78316
204.4 | 0.170243 | 15971.24 | 17456.56532
204.5 | 0.1703963 | 15977.47 | 17463.37471
204.6 | 0.1705031 | 15984.19 | 17470.71967
204.7 | 0.170512 | 15989.79 | 17476.84047
204.8 | 0.1706772 | 15994.28 | 17481.74804
204.9 | 0.170717 | 15999.62 | 17487.58466
205 | 0.1707585 | 16004.53 | 17492.95129
205.1 | 0.1708424 | 16008.13 | 17496.88609
205.2 | 0.1710062 | 16012.18 | 17501.31274
205.3 | 0.1710205 | 16017.77 | 17507.42261
205.4 | 0.1711876 | 16024.53 | 17514.81129
205.5 | 0.1712153 | 16028.63 | 17519.29259
205.6 | 0.171258 | 16036.09 | 17527.44637
205.7 | 0.1714015 | 16042.86 | 17534.84598
205.8 | 0.1715324 | 16050.48 | 17543.17464
205.9 | 0.1715925 | 16055.54 | 17548.70522
206 | 0.1717303 | 16060.42 | 17554.03906
206.1 | 0.1716442 | 16062.83 | 17556.67319
206.2 | 0.1718712 | 16069.13 | 17563.55909
206.3 | 0.1719446 | 16072.87 | 17567.64691
206.4 | 0.1719022 | 16077.22 | 17572.40146
206.5 | 0.1720488 | 16081.95 | 17577.57135
206.6 | 0.1721692 | 16087.28 | 17583.39704
206.7 | 0.1722271 | 16091.97 | 17588.52321
206.8 | 0.1723285 | 16100.2 | 17597.5186
206.9 | 0.1723521 | 16104.17 | 17601.85781
207 | 0.1724994 | 16108.8 | 17606.9184
207.1 | 0.1726117 | 16115.76 | 17614.52568
207.2 | 0.1726332 | 16121.43 | 17620.72299
207.3 | 0.1728168 | 16126.92 | 17626.72356
207.4 | 0.1729493 | 16134.06 | 17634.52758
207.5 | 0.1729872 | 16139.48 | 17640.45164
207.6 | 0.1731839 | 16142.3 | 17643.5339
207.7 | 0.1732457 | 16147.53 | 17649.25029
207.8 | 0.1732743 | 16150.89 | 17652.92277
207.9 | 0.1733131 | 16152.26 | 17654.42018
208 | 0.1732922 | 16156.16 | 17658.68288
208.1 | 0.1733901 | 16162.62 | 17665.74366
208.2 | 0.1734917 | 16165.17 | 17668.53081
208.3 | 0.1735182 | 16169.9 | 17673.7007
208.4 | 0.1735427 | 16176.31 | 17680.70683
208.5 | 0.1737595 | 16180.87 | 17685.69091
208.6 | 0.1738331 | 16187.26 | 17692.67518
208.7 | 0.1738157 | 16192.29 | 17698.17297
208.8 | 0.1739082 | 16197.08 | 17703.40844
208.9 | 0.1740096 | 16204.49 | 17711.50757
209 | 0.1739984 | 16209.89 | 17717.40977
209.1 | 0.1741736 | 16215.22 | 17723.23546
209.2 | 0.1742697 | 16221.16 | 17729.72788
209.3 | 0.1744063 | 16222.89 | 17731.61877
209.4 | 0.1744819 | 16228.32 | 17737.55376
209.5 | 0.1744626 | 16233.52 | 17743.23736
209.6 | 0.1746051 | 16234.71 | 17744.53803
209.7 | 0.1746604 | 16238.26 | 17748.41818

## 16th #5
Specimen 5
Time sec | Extension in | Load lbf | Load lbf | max
0 | -1.454353e-05 | 10.0819 | 11.0195167 | 17322.80398
0.0018 | 3.576279e-06 | 10.90732 | 11.92170076
0.09999999 | -4.506111e-05 | 9.942545 | 10.8672
0.2 | -1.525879e-05 | 10.44905 | 11.42081165
0.3 | -5.483627e-06 | 11.7515 | 12.8443895
0.4 | 4.029274e-05 | 13.75073 | 15.02954789
0.5 | -6.985664e-05 | 18.59872 | 20.32840096
0.5999999 | 4.816055e-05 | 25.33875 | 27.69525375
0.7 | 3.957748e-05 | 33.01407 | 36.08437851
0.7999999 | -1.358986e-05 | 44.84597 | 49.01664521
0.9 | 7.748604e-05 | 56.19548 | 61.42165964
1 | 0.0002331734 | 67.076 | 73.314068
1.1 | 0.0003592968 | 82.75092 | 90.44675556
1.2 | 0.0006289482 | 101.5051 | 110.9450743
1.3 | 0.0006527901 | 119.4311 | 130.5381923
1.4 | 0.0006167889 | 134.211 | 146.692623
1.5 | 0.0008969307 | 148.5995 | 162.4192535
1.6 | 0.001161098 | 160.7155 | 175.6620415
1.7 | 0.001044512 | 174.5654 | 190.7999822
1.8 | 0.001035929 | 187.5094 | 204.9477742
1.9 | 0.001251698 | 199.0921 | 217.6076653
2 | 0.001260281 | 212.1648 | 231.8961264
2.1 | 0.001433611 | 225.3769 | 246.3369517
2.2 | 0.001331806 | 236.1529 | 258.1151197
2.3 | 0.001555204 | 248.1107 | 271.1849951
2.4 | 0.001663923 | 255.2125 | 278.9472625
2.5 | 0.001742601 | 257.8657 | 281.8472101
2.6 | 0.001675606 | 259.8059 | 283.9678487
2.7 | 0.001721859 | 263.6356 | 288.1537108
2.8 | 0.001878738 | 267.366 | 292.231038
2.9 | 0.001875162 | 281.2695 | 307.4275635
3 | 0.001926422 | 295.3338 | 322.7998434
3.1 | 0.002026081 | 310.9176 | 339.8329368
3.2 | 0.002164602 | 328.3211 | 358.8549623
3.3 | 0.002220869 | 344.8509 | 376.9220337
3.4 | 0.002304077 | 363.0396 | 396.8022828
3.5 | 0.002398252 | 382.3699 | 417.9303007
3.6 | 0.002480507 | 401.711 | 439.070123
3.7 | 0.002630472 | 420.5723 | 459.6855239
3.8 | 0.002667665 | 439.9027 | 480.8136511
3.9 | 0.002913713 | 456.7702 | 499.2498286
4 | 0.002964497 | 474.2272 | 518.3303296
4.1 | 0.003039837 | 495.329 | 541.394597
4.2 | 0.003350019 | 518.9526 | 567.2151918
4.3 | 0.003478527 | 536.474 | 586.366082
4.4 | 0.003534555 | 554.2366 | 605.7806038
4.5 | 0.003681898 | 572.2243 | 625.4411599
4.6 | 0.003950119 | 589.274 | 644.076482
4.7 | 0.003916979 | 606.9669 | 663.4148217
4.8 | 0.00412178 | 622.4596 | 680.3483428
4.9 | 0.004266739 | 637.8665 | 697.1880845
5 | 0.004254579 | 655.2057 | 716.1398301
5.1 | 0.004458189 | 669.9104 | 732.2120672
5.2 | 0.004464865 | 682.0854 | 745.5193422
5.3 | 0.004603147 | 694.5363 | 759.1281759
5.4 | 0.00467515 | 706.7863 | 772.5174259
5.5 | 0.004712105 | 718.2457 | 785.0425501
5.6 | 0.004754066 | 730.6698 | 798.6220914
5.7 | 0.0049119 | 742.3972 | 811.4401396
5.8 | 0.004977465 | 752.0155 | 821.9529415
5.9 | 0.005039453 | 762.159 | 833.039787
6 | 0.005078554 | 771.7425 | 843.5145525
6.1 | 0.005208731 | 780.9909 | 853.6230537
6.2 | 0.005236626 | 790.8263 | 864.3731459
6.3 | 0.005379915 | 800.9671 | 875.4570403
6.4 | 0.005439758 | 810.3442 | 885.7062106
6.5 | 0.005381823 | 821.2328 | 897.6074504
6.6 | 0.005418539 | 832.0811 | 909.4646423
6.7 | 0.005560875 | 842.6347 | 920.9997271
6.8 | 0.005667448 | 854.4478 | 933.9114454
6.9 | 0.005795717 | 864.779 | 945.203447
7 | 0.005931854 | 874.3142 | 955.6254206
7.1 | 0.005979299 | 884.6131 | 966.8821183
7.2 | 0.006076813 | 895.0917 | 978.3352281
7.3 | 0.006182432 | 905.388 | 989.589084
7.4 | 0.006173372 | 917.1448 | 1002.439
7.5 | 0.006124973 | 929.1563 | 1015.568
7.6 | 0.00625062 | 939.5812 | 1026.962
7.7 | 0.006401777 | 950.0812 | 1038.439
7.8 | 0.006521463 | 961.1895 | 1050.58
7.9 | 0.006643295 | 969.8215 | 1060.015
8 | 0.006666899 | 980.9111 | 1072.136
8.1 | 0.006736755 | 991.8854 | 1084.131
8.2 | 0.00682044 | 1002.34 | 1095.55762
8.3 | 0.006804705 | 1013.949 | 1108.246257
8.4 | 0.00697732 | 1026.36 | 1121.81148
8.5 | 0.007001877 | 1035.625 | 1131.938125
8.599999 | 0.00713563 | 1046.251 | 1143.552343
8.7 | 0.007199049 | 1056.708 | 1154.981844
8.8 | 0.007301569 | 1068.116 | 1167.450788
8.9 | 0.007390737 | 1077.196 | 1177.375228
9 | 0.007540464 | 1086.511 | 1187.556523
9.099999 | 0.00750494 | 1095.564 | 1197.451452
9.2 | 0.007646084 | 1105.193 | 1207.975949
9.3 | 0.007614136 | 1114.98 | 1218.67314
9.4 | 0.007778883 | 1123.601 | 1228.095893
9.5 | 0.007765293 | 1134.68 | 1240.20524
9.599999 | 0.007950306 | 1145.55 | 1252.08615
9.7 | 0.007957458 | 1156.739 | 1264.315727
9.8 | 0.008081436 | 1169.091 | 1277.816463
9.9 | 0.008124828 | 1180.855 | 1290.674515
10 | 0.008211136 | 1190.23 | 1300.92139
10.1 | 0.008390903 | 1202.346 | 1314.164178
10.2 | 0.008315325 | 1214.979 | 1327.972047
10.3 | 0.008567572 | 1227.802 | 1341.987586
10.4 | 0.008710861 | 1240.931 | 1356.337583
10.5 | 0.008703709 | 1253.305 | 1369.862365
10.6 | 0.008819818 | 1262.521 | 1379.935453
10.7 | 0.008910417 | 1274.449 | 1392.972757
10.8 | 0.008943319 | 1286.721 | 1406.386053
10.9 | 0.009050608 | 1297.248 | 1417.892064
11 | 0.009257555 | 1309.862 | 1431.679166
11.1 | 0.009269714 | 1322.533 | 1445.528569
11.2 | 0.009329796 | 1333.172 | 1457.156996
11.3 | 0.009439945 | 1344.693 | 1469.749449
11.4 | 0.009458542 | 1356.38 | 1482.52334
11.5 | 0.009561777 | 1366.524 | 1493.610732
11.6 | 0.009621858 | 1378.398 | 1506.589014
11.7 | 0.009739876 | 1390.126 | 1519.407718
11.8 | 0.009887218 | 1400.336 | 1530.567248
11.9 | 0.009980917 | 1411.831 | 1543.131283
12 | 0.01001716 | 1422.644 | 1554.949892
12.1 | 0.01009321 | 1434.297 | 1567.686621
12.2 | 0.01026154 | 1447.506 | 1582.124058
12.3 | 0.01030087 | 1457.824 | 1593.401632
12.4 | 0.01036072 | 1467.726 | 1604.224518
12.5 | 0.01048064 | 1480.105 | 1617.754765
12.6 | 0.01054454 | 1490.192 | 1628.779856
12.7 | 0.01064038 | 1498.628 | 1638.000404
12.8 | 0.01053071 | 1508.772 | 1649.087796
12.9 | 0.01084304 | 1518.369 | 1659.577317
13 | 0.0109117 | 1526.789 | 1668.780377
13.1 | 0.01093769 | 1537.592 | 1680.588056
13.2 | 0.0108602 | 1547.926 | 1691.883118
13.3 | 0.01119614 | 1554.96 | 1699.57128
13.4 | 0.01104403 | 1564.26 | 1709.73618
13.5 | 0.0111568 | 1573.221 | 1719.530553
13.6 | 0.01141167 | 1580.905 | 1727.929165
13.7 | 0.01147294 | 1589.872 | 1737.730096
13.8 | 0.01149225 | 1599.498 | 1748.251314
13.9 | 0.01155829 | 1607.774 | 1757.296982
14 | 0.0116179 | 1618.309 | 1768.811737
14.1 | 0.01171255 | 1628.334 | 1779.769062
14.2 | 0.01175404 | 1637.224 | 1789.485832
14.3 | 0.01182699 | 1648.176 | 1801.456368
14.4 | 0.01184726 | 1658.248 | 1812.465064
14.5 | 0.01196909 | 1669.254 | 1824.494622
14.6 | 0.01207399 | 1681.003 | 1837.336279
14.7 | 0.01225162 | 1691.967 | 1849.319931
14.8 | 0.01227212 | 1702.016 | 1860.303488
14.9 | 0.01237726 | 1711.6 | 1870.7788
15 | 0.01244688 | 1721.084 | 1881.144812
15.1 | 0.0125246 | 1730.418 | 1891.346874
15.2 | 0.01257682 | 1740.554 | 1902.425522
15.3 | 0.01262927 | 1750.636 | 1913.445148
15.4 | 0.01271033 | 1760.428 | 1924.147804
15.5 | 0.01292205 | 1772.6 | 1937.4518
15.6 | 0.01286578 | 1783.829 | 1949.725097
15.7 | 0.012954 | 1792.804 | 1959.534772
15.8 | 0.01298022 | 1804.668 | 1972.502124
15.9 | 0.0129981 | 1816.197 | 1985.103321
16 | 0.01327252 | 1825.821 | 1995.622353
16.1 | 0.01331186 | 1838.832 | 2009.843376
16.2 | 0.01343179 | 1848.751 | 2020.684843
16.3 | 0.0133872 | 1857.517 | 2030.266081
16.4 | 0.01353598 | 1867.574 | 2041.258382
16.5 | 0.01357102 | 1878.088 | 2052.750184
16.6 | 0.01366234 | 1887.352 | 2062.875736
16.7 | 0.01383185 | 1899.685 | 2076.355705
16.8 | 0.01391005 | 1911.557 | 2089.331801
16.9 | 0.01402712 | 1923.529 | 2102.417197
17 | 0.01406956 | 1934.894 | 2114.839142
17.1 | 0.01418161 | 1946.104 | 2127.091672
17.2 | 0.01426434 | 1956.288 | 2138.222784
17.3 | 0.01431894 | 1967.112 | 2150.053416
17.4 | 0.01446128 | 1977.457 | 2161.360501
17.5 | 0.0146215 | 1986.713 | 2171.477309
17.6 | 0.01462626 | 1997.95 | 2183.75935
17.7 | 0.0146966 | 2008.15 | 2194.90795
17.8 | 0.01468825 | 2019.443 | 2207.251199
17.9 | 0.01486421 | 2031.661 | 2220.605473
18 | 0.01482916 | 2044.876 | 2235.049468
18.1 | 0.01498151 | 2055.944 | 2247.146792
18.2 | 0.01507735 | 2068.99 | 2261.40607
18.3 | 0.01515579 | 2081.513 | 2275.093709
18.4 | 0.01523089 | 2092.206 | 2286.781158
18.5 | 0.01541257 | 2103.955 | 2299.622815
18.6 | 0.01546526 | 2115.205 | 2311.919065
18.7 | 0.01559329 | 2125.486 | 2323.156198
18.8 | 0.0156486 | 2136.251 | 2334.922343
18.9 | 0.01574421 | 2147.089 | 2346.768277
19 | 0.01581502 | 2156.023 | 2356.533139
19.1 | 0.01569676 | 2166.561 | 2368.051173
19.2 | 0.0159924 | 2176.348 | 2378.748364
19.3 | 0.01592755 | 2184.42 | 2387.57106
19.4 | 0.01601338 | 2194.017 | 2398.060581
19.5 | 0.016011 | 2205.455 | 2410.562315
19.6 | 0.01614571 | 2213.934 | 2419.829862
19.7 | 0.01620102 | 2223.984 | 2430.814512
19.8 | 0.01636672 | 2234.864 | 2442.706352
19.9 | 0.01641941 | 2243.984 | 2452.674512
20 | 0.01640797 | 2255.291 | 2465.033063
20.1 | 0.01665926 | 2266.509 | 2477.294337
20.2 | 0.01675725 | 2277.585 | 2489.400405
20.3 | 0.01674962 | 2288.763 | 2501.617959
20.4 | 0.01690364 | 2299.812 | 2513.694516
20.5 | 0.01698351 | 2308.903 | 2523.630979
20.6 | 0.0170331 | 2319.813 | 2535.555609
20.7 | 0.01706719 | 2331.149 | 2547.945857
20.8 | 0.01718974 | 2341.753 | 2559.536029
20.9 | 0.01727509 | 2355.831 | 2574.923283
21 | 0.01731062 | 2368.437 | 2588.701641
21.1 | 0.01744699 | 2379.891 | 2601.220863
21.2 | 0.01752281 | 2392.326 | 2614.812318
21.3 | 0.01768875 | 2403.968 | 2627.537024
21.4 | 0.01773572 | 2414.248 | 2638.773064
21.5 | 0.01785278 | 2428.267 | 2654.095831
21.6 | 0.01791 | 2441.525 | 2668.586825
21.7 | 0.01803994 | 2451.767 | 2679.781331
21.8 | 0.01809072 | 2463.953 | 2693.100629
21.9 | 0.01814795 | 2475.377 | 2705.587061
22 | 0.01837444 | 2485.242 | 2716.369506
22.1 | 0.01831698 | 2496.718 | 2728.912774
22.2 | 0.01843429 | 2508.622 | 2741.923846
22.3 | 0.01846313 | 2519.186 | 2753.470298
22.4 | 0.01850176 | 2530.713 | 2766.069309
22.5 | 0.01861334 | 2542.804 | 2779.284772
22.6 | 0.01872873 | 2553.441 | 2790.911013
22.7 | 0.01872826 | 2565.126 | 2803.682718
22.8 | 0.01884198 | 2576.885 | 2816.535305
22.9 | 0.0189836 | 2586.809 | 2827.382237
23 | 0.01897502 | 2597.944 | 2839.552792
23.1 | 0.01901722 | 2609.186 | 2851.840298
23.2 | 0.01923585 | 2619.536 | 2863.152848
23.3 | 0.01935744 | 2632.483 | 2877.303919
23.4 | 0.01926613 | 2644.773 | 2890.736889
23.5 | 0.01956987 | 2655.756 | 2902.741308
23.6 | 0.01962948 | 2667.703 | 2915.799379
23.7 | 0.01961708 | 2679.403 | 2928.587479
23.8 | 0.01976538 | 2690.15 | 2940.33395
23.9 | 0.01983809 | 2703.791 | 2955.243563
24 | 0.01981735 | 2715.794 | 2968.362842
24.1 | 0.02014804 | 2726.506 | 2980.071058
24.2 | 0.02011633 | 2740.101 | 2994.930393
24.3 | 0.02028704 | 2751.665 | 3007.569845
24.4 | 0.02035642 | 2762.031 | 3018.899883
24.5 | 0.02051115 | 2774.9 | 3032.9657
24.6 | 0.02041078 | 2786.641 | 3045.798613
24.7 | 0.02056384 | 2796.232 | 3056.281576
24.8 | 0.02063656 | 2807.389 | 3068.476177
24.9 | 0.02071524 | 2819.925 | 3082.178025
25 | 0.0207448 | 2829.997 | 3093.186721
25.1 | 0.02088213 | 2842.729 | 3107.102797
25.2 | 0.0208416 | 2855.716 | 3121.297588
25.3 | 0.0210762 | 2864.627 | 3131.037311
25.4 | 0.02113223 | 2875.21 | 3142.60453
25.5 | 0.02111864 | 2885.862 | 3154.247166
25.6 | 0.02105761 | 2893.961 | 3163.099373
25.7 | 0.02144814 | 2903.523 | 3173.550639
25.8 | 0.02146435 | 2914.476 | 3185.522268
25.9 | 0.02161932 | 2924.496 | 3196.474128
26 | 0.02167225 | 2933.713 | 3206.548309
26.1 | 0.02164197 | 2942.489 | 3216.140477
26.2 | 0.02183461 | 2950.987 | 3225.428791
26.3 | 0.02180314 | 2960.469 | 3235.792617
26.4 | 0.02186775 | 2969.916 | 3246.118188
26.5 | 0.02193379 | 2980.172 | 3257.327996
26.6 | 0.02199626 | 2991.264 | 3269.451552
26.7 | 0.0220542 | 3001.863 | 3281.036259
26.8 | 0.02217269 | 3011.232 | 3291.276576
26.9 | 0.02231622 | 3022.426 | 3303.511618
27 | 0.02237058 | 3033.508 | 3315.624244
27.1 | 0.02246714 | 3042.746 | 3325.721378
27.2 | 0.02256012 | 3054.237 | 3338.281041
27.3 | 0.02265716 | 3065.027 | 3350.074511
27.4 | 0.02262998 | 3075.157 | 3361.146601
27.5 | 0.02284813 | 3087.061 | 3374.157673
27.6 | 0.0228579 | 3098.057 | 3386.176301
27.7 | 0.02288938 | 3108.115 | 3397.169695
27.8 | 0.02313709 | 3120.56 | 3410.77208
27.9 | 0.02300024 | 3132.038 | 3423.317534
28 | 0.02322936 | 3144.221 | 3436.633553
28.1 | 0.02346778 | 3155.622 | 3449.094846
28.2 | 0.02346826 | 3166.918 | 3461.441374
28.3 | 0.02359462 | 3178.575 | 3474.182475
28.4 | 0.02353239 | 3191.026 | 3487.791418
28.5 | 0.02365136 | 3204.059 | 3502.036487
28.6 | 0.02382779 | 3214.746 | 3513.717378
28.7 | 0.02385139 | 3225.63 | 3525.61359
28.8 | 0.02394438 | 3237.156 | 3538.211508
28.9 | 0.0239532 | 3247.313 | 3549.313109
29 | 0.02416587 | 3259.306 | 3562.421458
29.1 | 0.02425933 | 3269.934 | 3574.037862
29.2 | 0.02422929 | 3281.584 | 3586.771312
29.3 | 0.02439809 | 3293.341 | 3599.621713
29.4 | 0.02433085 | 3304.921 | 3612.278653
29.5 | 0.02459502 | 3315.745 | 3624.109285
29.6 | 0.02463508 | 3328.089 | 3637.601277
29.7 | 0.02475953 | 3339.307 | 3649.862551
29.8 | 0.02477789 | 3349.952 | 3661.497536
29.9 | 0.02487731 | 3361.896 | 3674.552328
30 | 0.02498198 | 3374.21 | 3688.01153
30.1 | 0.02508926 | 3386.364 | 3701.295852
30.2 | 0.02527499 | 3399.517 | 3715.672081
30.3 | 0.02515459 | 3411.96 | 3729.27228
30.4 | 0.02532005 | 3421.921 | 3740.159653
30.5 | 0.02542472 | 3434.125 | 3753.498625
30.6 | 0.02553153 | 3443.736 | 3764.003448
30.7 | 0.02556276 | 3454.472 | 3775.737896
30.8 | 0.02568293 | 3464.639 | 3786.850427
30.9 | 0.02574778 | 3474.952 | 3798.122536
31 | 0.02586865 | 3483.554 | 3807.524522
31.1 | 0.02577496 | 3492.77 | 3817.59761
31.2 | 0.02582097 | 3502.276 | 3827.987668
31.3 | 0.02591658 | 3510.991 | 3837.513163
31.4 | 0.02601767 | 3520.73 | 3848.15789
31.5 | 0.0262568 | 3529.987 | 3858.275791
31.6 | 0.02620792 | 3539.586 | 3868.767498
31.7 | 0.02625942 | 3548.867 | 3878.911631
31.8 | 0.0264349 | 3557.196 | 3888.015228
31.9 | 0.02641201 | 3565.289 | 3896.860877
32 | 0.02657461 | 3573.948 | 3906.325164
32.1 | 0.02646303 | 3583.856 | 3917.154608
32.2 | 0.02650094 | 3593.45 | 3927.64085
32.3 | 0.02666497 | 3604.087 | 3939.267091
32.4 | 0.02680063 | 3617.033 | 3953.417069
32.5 | 0.02686334 | 3629.149 | 3966.659857
32.6 | 0.02690363 | 3641.26 | 3979.89718
32.7 | 0.02708054 | 3653.175 | 3992.920275
32.8 | 0.02709031 | 3664.742 | 4005.563006
32.9 | 0.02734137 | 3677.41 | 4019.40913
33 | 0.02743053 | 3689.968 | 4033.135024
33.1 | 0.02746892 | 3702.963 | 4047.338559
33.2 | 0.02752829 | 3716.108 | 4061.706044
33.3 | 0.02766299 | 3729.95 | 4076.83535
33.4 | 0.02773857 | 3740.715 | 4088.601495
33.5 | 0.02788997 | 3754.766 | 4103.959238
33.6 | 0.02803373 | 3766.102 | 4116.349486
33.7 | 0.02811527 | 3777.419 | 4128.718967
33.8 | 0.02820349 | 3788.83 | 4141.19119
33.9 | 0.02830982 | 3800.74 | 4154.20882
34 | 0.02829814 | 3810.685 | 4165.078705
34.1 | 0.02838135 | 3822.225 | 4177.691925
34.2 | 0.02846479 | 3833.902 | 4190.454886
34.3 | 0.02864718 | 3843.188 | 4200.604484
34.4 | 0.02868724 | 3854.899 | 4213.404607
34.5 | 0.02877212 | 3865.72 | 4225.23196
34.6 | 0.02887058 | 3875.944 | 4236.406792
34.7 | 0.02893567 | 3886.785 | 4248.256005
34.8 | 0.02907872 | 3897.274 | 4259.720482
34.9 | 0.02917933 | 3906.469 | 4269.770617
35 | 0.02920604 | 3915.2 | 4279.3136
35.1 | 0.02914953 | 3925.445 | 4290.511385
35.2 | 0.02939773 | 3934.361 | 4300.256573
35.3 | 0.02936649 | 3944.462 | 4311.296966
35.4 | 0.02941418 | 3956.136 | 4324.056648
35.5 | 0.02950525 | 3965.25 | 4334.01825
35.6 | 0.02966762 | 3975.825 | 4345.576725
35.7 | 0.02977109 | 3985.369 | 4356.008317
35.8 | 0.02989721 | 3994.186 | 4365.645298
35.9 | 0.02987385 | 4004.04 | 4376.41572
36 | 0.02989984 | 4014.692 | 4388.058356
36.1 | 0.02998519 | 4024.579 | 4398.864847
36.2 | 0.03012848 | 4036.585 | 4411.987405
36.3 | 0.0301621 | 4048.004 | 4424.468372
36.4 | 0.03039074 | 4057.93 | 4435.31749
36.5 | 0.03041053 | 4067.868 | 4446.179724
36.6 | 0.03050899 | 4078.424 | 4457.717432
36.7 | 0.03064752 | 4086.667 | 4466.727031
36.8 | 0.0306716 | 4097.735 | 4478.824355
36.9 | 0.03080416 | 4108.9 | 4491.0277
37 | 0.03084564 | 4116.766 | 4499.625238
37.1 | 0.03095341 | 4125.625 | 4509.308125
37.2 | 0.03086352 | 4134.978 | 4519.530954
37.3 | 0.03095984 | 4143.377 | 4528.711061
37.4 | 0.03111601 | 4153.765 | 4540.065145
37.5 | 0.03115511 | 4164.597 | 4551.904521
37.6 | 0.03116083 | 4175.762 | 4564.107866
37.7 | 0.0313859 | 4186.232 | 4575.551576
37.8 | 0.03141856 | 4198.474 | 4588.932082
37.9 | 0.03154564 | 4208.087 | 4599.439091
38 | 0.03165889 | 4218.708 | 4611.047844
38.1 | 0.03168011 | 4229.331 | 4622.658783
38.2 | 0.03176951 | 4239.64 | 4633.92652
38.3 | 0.03176951 | 4250.888 | 4646.220584
38.4 | 0.03200316 | 4262.752 | 4659.187936
38.5 | 0.03200936 | 4271.017 | 4668.221581
38.6 | 0.0321703 | 4283.522 | 4681.889546
38.7 | 0.03220701 | 4295.209 | 4694.663437
38.8 | 0.03239441 | 4306.079 | 4706.544347
38.9 | 0.03242636 | 4318.516 | 4720.137988
39 | 0.03254127 | 4329.844 | 4732.519492
39.1 | 0.03261352 | 4339.058 | 4742.590394
39.2 | 0.03270245 | 4351.118 | 4755.771974
39.3 | 0.03277874 | 4361.626 | 4767.257218
39.4 | 0.03293037 | 4371.029 | 4777.534697
39.5 | 0.03292894 | 4381.854 | 4789.366422
39.6 | 0.03299141 | 4393.069 | 4801.624417
39.7 | 0.03313804 | 4401.122 | 4810.426346
39.8 | 0.03311992 | 4411.491 | 4821.759663
39.9 | 0.03333616 | 4422.425 | 4833.710525
40 | 0.03324747 | 4431.347 | 4843.462271
40.1 | 0.03330827 | 4441.126 | 4854.150718
40.2 | 0.03361893 | 4451.1 | 4865.0523
40.3 | 0.03383517 | 4459.47 | 4874.20071
40.4 | 0.03371596 | 4467.606 | 4883.093358
40.5 | 0.0339117 | 4476.482 | 4892.794826
40.6 | 0.03376293 | 4484.211 | 4901.242623
40.7 | 0.03387809 | 4494.199 | 4912.159507
40.8 | 0.03393054 | 4504.761 | 4923.703773
40.9 | 0.0340867 | 4514.087 | 4933.897091
41 | 0.03421879 | 4525.029 | 4945.856697
41.1 | 0.03419995 | 4535.21 | 4956.98453
41.2 | 0.03434086 | 4543.968 | 4966.557024
41.3 | 0.03436971 | 4552.238 | 4975.596134
41.4 | 0.03448558 | 4560.289 | 4984.395877
41.5 | 0.03458619 | 4566.662 | 4991.361566
41.6 | 0.0346477 | 4576.773 | 5002.412889
41.7 | 0.03472328 | 4585.536 | 5011.990848
41.8 | 0.03480244 | 4594.029 | 5021.273697
41.9 | 0.03493762 | 4604.636 | 5032.867148
42 | 0.03499699 | 4614.131 | 5043.245183
42.1 | 0.03505278 | 4622.587 | 5052.487591
42.2 | 0.03519249 | 4631.907 | 5062.674351
42.3 | 0.03519416 | 4641.225 | 5072.858925
42.4 | 0.03529263 | 4649.214 | 5081.590902
42.5 | 0.03533959 | 4660.406 | 5093.823758
42.6 | 0.03549457 | 4671.667 | 5106.132031
42.7 | 0.03552985 | 4679.567 | 5114.766731
42.8 | 0.03565454 | 4688.457 | 5124.483501
42.9 | 0.03572297 | 4698.064 | 5134.983952
43 | 0.03571057 | 4707.54 | 5145.34122
43.1 | 0.03587294 | 4717.429 | 5156.149897
43.2 | 0.03589249 | 4727.364 | 5167.008852
43.3 | 0.03595614 | 4737.065 | 5177.612045
43.4 | 0.03611803 | 4748.104 | 5189.677672
43.5 | 0.03612113 | 4759.365 | 5201.985945
43.6 | 0.03612614 | 4768.782 | 5212.278726
43.7 | 0.03641391 | 4778.39 | 5222.78027
43.8 | 0.03638697 | 4787.598 | 5232.844614
43.9 | 0.03642344 | 4795.874 | 5241.890282
44 | 0.03647733 | 4805.623 | 5252.545939
44.1 | 0.03667283 | 4814.454 | 5262.198222
44.2 | 0.03674102 | 4823.651 | 5272.250543
44.3 | 0.03667021 | 4834.052 | 5283.618836
44.4 | 0.03687358 | 4844.541 | 5295.083313
44.5 | 0.03696203 | 4854.561 | 5306.035173
44.6 | 0.03688574 | 4868.283 | 5321.033319
44.7 | 0.03715658 | 4881.91 | 5335.92763
44.8 | 0.03723168 | 4892.547 | 5347.553871
44.9 | 0.03726244 | 4903.031 | 5359.012883
45 | 0.03743625 | 4914.71 | 5371.77803
45.1 | 0.03749299 | 4924.422 | 5382.393246
45.2 | 0.03759789 | 4937.328 | 5396.499504
45.3 | 0.03775024 | 4949.276 | 5409.558668
45.4 | 0.03780627 | 4958.69 | 5419.84817
45.5 | 0.03789544 | 4970.927 | 5433.223211
45.6 | 0.03806305 | 4982.346 | 5445.704178
45.7 | 0.03795791 | 4991.988 | 5456.242884
45.8 | 0.03818822 | 5002.368 | 5467.588224
45.9 | 0.03832555 | 5013.613 | 5479.879009
46 | 0.03840017 | 5023.043 | 5490.185999
46.1 | 0.03855061 | 5032.378 | 5500.389154
46.2 | 0.03855038 | 5042.449 | 5511.396757
46.3 | 0.03853702 | 5049.668 | 5519.287124
46.4 | 0.03877139 | 5059.035 | 5529.525255
46.5 | 0.0388155 | 5067.691 | 5538.986263
46.6 | 0.03882098 | 5074.932 | 5546.900676
46.7 | 0.0389502 | 5084.944 | 5557.843792
46.8 | 0.03894281 | 5093.491 | 5567.185663
46.9 | 0.03909945 | 5100.812 | 5575.187516
47 | 0.03911924 | 5110.267 | 5585.521831
47.1 | 0.03917599 | 5118.068 | 5594.048324
47.2 | 0.03930569 | 5126.719 | 5603.503867
47.3 | 0.03934097 | 5136.496 | 5614.190128
47.4 | 0.03945398 | 5146.473 | 5625.094989
47.5 | 0.03947091 | 5154.84 | 5634.24012
47.6 | 0.03961468 | 5165.72 | 5646.13196
47.7 | 0.03968263 | 5176.341 | 5657.740713
47.8 | 0.03982997 | 5184.201 | 5666.331693
47.9 | 0.03980684 | 5194.093 | 5677.143649
48 | 0.03993344 | 5203.982 | 5687.952326
48.1 | 0.04005861 | 5212.126 | 5696.853718
48.2 | 0.04014564 | 5223.684 | 5709.486612
48.3 | 0.04014444 | 5234.099 | 5720.870207
48.4 | 0.04031706 | 5242.803 | 5730.383679
48.5 | 0.04034924 | 5253.464 | 5742.036152
48.6 | 0.04047012 | 5265.108 | 5754.763044
48.7 | 0.04058552 | 5274.432 | 5764.954176
48.8 | 0.04081273 | 5284.489 | 5775.946477
48.9 | 0.04075646 | 5294.708 | 5787.115844
49 | 0.04082584 | 5303.056 | 5796.240208
49.1 | 0.04100728 | 5312.291 | 5806.334063
49.2 | 0.04113603 | 5322.464 | 5817.453152
49.3 | 0.0409162 | 5330.809 | 5826.574237
49.4 | 0.04109311 | 5341.143 | 5837.869299
49.5 | 0.04124713 | 5351.627 | 5849.328311
49.6 | 0.04125166 | 5360.65 | 5859.19045
49.7 | 0.04126024 | 5370.333 | 5869.773969
49.8 | 0.0414505 | 5379.53 | 5879.82629
49.9 | 0.04143429 | 5388.112 | 5889.206416
50 | 0.04152918 | 5399.697 | 5901.868821
50.1 | 0.04166245 | 5410.43 | 5913.59999
50.2 | 0.04180002 | 5419.973 | 5924.030489
50.3 | 0.04184198 | 5431.553 | 5936.687429
50.4 | 0.04194307 | 5441.04 | 5947.05672
50.5 | 0.04197192 | 5448.89 | 5955.63677
50.6 | 0.04214859 | 5458.934 | 5966.614862
50.7 | 0.04221296 | 5467.904 | 5976.419072
50.8 | 0.04227209 | 5477.444 | 5986.846292
50.9 | 0.0423336 | 5486.591 | 5996.843963
51 | 0.04239345 | 5497.983 | 6009.295419
51.1 | 0.04248333 | 5507.141 | 6019.305113
51.2 | 0.0426197 | 5519.415 | 6032.720595
51.3 | 0.04267597 | 5531.164 | 6045.562252
51.4 | 0.0428524 | 5540.257 | 6055.500901
51.5 | 0.04298139 | 5552.03 | 6068.36879
51.6 | 0.04299569 | 5562.505 | 6079.817965
51.7 | 0.04302335 | 5570.961 | 6089.060373
51.8 | 0.04314184 | 5581.723 | 6100.823239
51.9 | 0.04323888 | 5591.977 | 6112.030861
52 | 0.0432384 | 5601.18 | 6122.08974
52.1 | 0.04343271 | 5612.181 | 6134.113833
52.2 | 0.04349041 | 5622.305 | 6145.179365
52.3 | 0.0435183 | 5632.157 | 6155.947601
52.4 | 0.04385805 | 5641.788 | 6166.474284
52.5 | 0.04375172 | 5651.032 | 6176.577976
52.6 | 0.04378414 | 5657.801 | 6183.976493
52.7 | 0.04395938 | 5667.117 | 6194.158881
52.8 | 0.04411244 | 5674.663 | 6202.406659
52.9 | 0.04401779 | 5681.25 | 6209.60625
53 | 0.04409766 | 5690.043 | 6219.216999
53.1 | 0.04412723 | 5698.539 | 6228.503127
53.2 | 0.04431653 | 5705.209 | 6235.793437
53.3 | 0.04437637 | 5714.452 | 6245.896036
53.4 | 0.04443359 | 5721.768 | 6253.892424
53.5 | 0.04452205 | 5728.425 | 6261.168525
53.6 | 0.04458904 | 5738.086 | 6271.727998
53.7 | 0.04468894 | 5745.762 | 6280.117866
53.8 | 0.0447433 | 5753.646 | 6288.735078
53.9 | 0.04485035 | 5762.627 | 6298.551311
54 | 0.04487801 | 5771.529 | 6308.281197
54.1 | 0.04501486 | 5778.259 | 6315.637087
54.2 | 0.04500961 | 5787.984 | 6326.266512
54.3 | 0.04515552 | 5798.221 | 6337.455553
54.4 | 0.04519892 | 5807.322 | 6347.402946
54.5 | 0.04542422 | 5818.342 | 6359.447806
54.6 | 0.04542828 | 5829.971 | 6372.158303
54.7 | 0.04546642 | 5839.693 | 6382.784449
54.8 | 0.04547381 | 5849.891 | 6393.930863
54.9 | 0.04564023 | 5860.431 | 6405.451083
55 | 0.04584575 | 5869.274 | 6415.116482
55.1 | 0.04585743 | 5880.072 | 6426.918696
55.2 | 0.04592013 | 5890.079 | 6437.856347
55.3 | 0.04610801 | 5899.258 | 6447.888994
55.4 | 0.04622436 | 5909.559 | 6459.147987
55.5 | 0.04622078 | 5918.727 | 6469.168611
55.6 | 0.04624677 | 5928.731 | 6480.102983
55.7 | 0.0463202 | 5938.851 | 6491.164143
55.8 | 0.04645824 | 5948.917 | 6502.166281
55.9 | 0.04642415 | 5959.843 | 6514.108399
56 | 0.04659963 | 5969.533 | 6524.699569
56.1 | 0.04680037 | 5978.659 | 6534.674287
56.2 | 0.04673767 | 5987.157 | 6543.962601
56.3 | 0.04687524 | 5997.573 | 6555.347289
56.4 | 0.04697466 | 6006.412 | 6565.008316
56.5 | 0.04705906 | 6015.159 | 6574.568787
56.6 | 0.04713845 | 6025.22 | 6585.56546
56.7 | 0.04711032 | 6035.015 | 6596.271395
56.8 | 0.04723644 | 6044.751 | 6606.912843
56.9 | 0.04724646 | 6055.862 | 6619.057166
57 | 0.04741931 | 6066.55 | 6630.73915
57.1 | 0.04744005 | 6075.407 | 6640.419851
57.2 | 0.04770279 | 6086.18 | 6652.19474
57.3 | 0.04773092 | 6097.53 | 6664.60029
57.4 | 0.04779267 | 6106.296 | 6674.181528
57.5 | 0.04798746 | 6116.629 | 6685.475497
57.6 | 0.04803395 | 6126.872 | 6696.671096
57.7 | 0.04801583 | 6136.812 | 6707.535516
57.8 | 0.0481174 | 6147.451 | 6719.163943
57.9 | 0.04814696 | 6157.681 | 6730.345333
58 | 0.04812646 | 6167.2 | 6740.7496
58.1 | 0.04839587 | 6175.467 | 6749.785431
58.2 | 0.04838061 | 6185.667 | 6760.934031
58.3 | 0.04846215 | 6193.994 | 6770.035442
58.4 | 0.04864454 | 6203.572 | 6780.504196
58.5 | 0.04868174 | 6213.091 | 6790.908463
58.6 | 0.04878473 | 6221.115 | 6799.678695
58.7 | 0.04887724 | 6229.889 | 6809.268677
58.8 | 0.04899955 | 6237.575 | 6817.669475
58.9 | 0.04900241 | 6244.489 | 6825.226477
59 | 0.04904938 | 6252.958 | 6834.483094
59.1 | 0.04916143 | 6261.576 | 6843.902568
59.2 | 0.04924488 | 6269.345 | 6852.394085
59.3 | 0.04934049 | 6279.904 | 6863.935072
59.4 | 0.04937935 | 6290.08 | 6875.05744
59.5 | 0.04953074 | 6298.409 | 6884.161037
59.6 | 0.04955888 | 6306.918 | 6893.461374
59.7 | 0.04970765 | 6315.228 | 6902.544204
59.8 | 0.04970169 | 6321.368 | 6909.255224
59.9 | 0.0498004 | 6329.877 | 6918.555561
60 | 0.04986715 | 6339.694 | 6929.285542
60.1 | 0.04991794 | 6348.537 | 6938.950941
60.2 | 0.05002403 | 6360.23 | 6951.73139
60.3 | 0.05014419 | 6371.724 | 6964.294332
60.4 | 0.0502708 | 6381.68 | 6975.17624
60.5 | 0.05022883 | 6392.418 | 6986.912874
60.6 | 0.05039787 | 6402.894 | 6998.363142
60.7 | 0.05034685 | 6414.791 | 7011.366563
60.8 | 0.05055404 | 6427.177 | 7024.904461
60.9 | 0.05068898 | 6439.647 | 7038.534171
61 | 0.05074263 | 6450.171 | 7050.036903
61.1 | 0.05091238 | 6461.896 | 7062.852328
61.2 | 0.05103731 | 6474.213 | 7076.314809
61.3 | 0.0511167 | 6485.38 | 7088.52034
61.4 | 0.05119228 | 6496.488 | 7100.661384
61.5 | 0.05135059 | 6506.482 | 7111.584826
61.6 | 0.05136084 | 6515.741 | 7121.704913
61.7 | 0.05140686 | 6525.214 | 7132.058902
61.8 | 0.05157447 | 6537.044 | 7144.989092
61.9 | 0.05159378 | 6546.193 | 7154.988949
62 | 0.05167866 | 6556.934 | 7166.728862
62.1 | 0.05185127 | 6566.818 | 7177.532074
62.2 | 0.05190062 | 6577.16 | 7188.83588
62.3 | 0.05191421 | 6587.531 | 7200.171383
62.4 | 0.05203295 | 6597.792 | 7211.386656
62.5 | 0.05207777 | 6606.475 | 7220.877175
62.6 | 0.05217338 | 6616.879 | 7232.248747
62.7 | 0.05239987 | 6626.706 | 7242.989658
62.8 | 0.05239391 | 6632.924 | 7249.785932
62.9 | 0.05250645 | 6642.67 | 7260.43831
63 | 0.05253434 | 6652.549 | 7271.236057
63.1 | 0.05259943 | 6660.669 | 7280.111217
63.2 | 0.0527029 | 6671.892 | 7292.377956
63.3 | 0.05269861 | 6682.623 | 7304.106939
63.4 | 0.05288315 | 6691.82 | 7314.15926
63.5 | 0.05298161 | 6699.983 | 7323.081419
63.6 | 0.05303216 | 6708.232 | 7332.097576
63.7 | 0.05310512 | 6714.755 | 7339.227215
63.8 | 0.05314493 | 6723.548 | 7348.837964
63.9 | 0.05329847 | 6732.797 | 7358.947121
64 | 0.05327582 | 6741.434 | 7368.387362
64.1 | 0.0535233 | 6750.173 | 7377.939089
64.2 | 0.05350685 | 6758.291 | 7386.812063
64.3 | 0.05357623 | 6765.556 | 7394.752708
64.4 | 0.05370164 | 6773.593 | 7403.537149
64.5 | 0.05385995 | 6781.555 | 7412.239615
64.6 | 0.05390406 | 6789.102 | 7420.488486
64.7 | 0.05389452 | 6797.785 | 7429.979005
64.8 | 0.05398726 | 6806.607 | 7439.621451
64.9 | 0.05417108 | 6812.176 | 7445.708368
65 | 0.05425286 | 6819.993 | 7454.252349
65.1 | 0.05428958 | 6825.324 | 7460.079132
65.2 | 0.05433106 | 6832.335 | 7467.742155
65.3 | 0.05439329 | 6839.854 | 7475.960422
65.4 | 0.05439377 | 6848.208 | 7485.091344
65.5 | 0.05453396 | 6856.095 | 7493.711835
65.6 | 0.05451775 | 6866.447 | 7505.026571
65.7 | 0.05471659 | 6875.8 | 7515.2494
65.79999 | 0.05470657 | 6884.159 | 7524.385787
65.9 | 0.05485082 | 6892.973 | 7534.019489
66 | 0.05504346 | 6903.248 | 7545.250064
66.1 | 0.05508566 | 6910.602 | 7553.287986
66.2 | 0.05507946 | 6919.735 | 7563.270355
66.29999 | 0.05518413 | 6929.758 | 7574.225494
66.4 | 0.05528855 | 6938.43 | 7583.70399
66.5 | 0.05531812 | 6948.292 | 7594.483156
66.6 | 0.05539584 | 6958.074 | 7605.174882
66.7 | 0.05552578 | 6968.917 | 7617.026281
66.79999 | 0.05554032 | 6977.916 | 7626.862188
66.9 | 0.05575204 | 6989.341 | 7639.349713
67 | 0.05577445 | 6999.704 | 7650.676472
67.1 | 0.05577588 | 7012.185 | 7664.318205
67.2 | 0.05599403 | 7021.321 | 7674.303853
67.29999 | 0.05606961 | 7029.216 | 7682.933088
67.4 | 0.05602765 | 7038.491 | 7693.070663
67.5 | 0.05625391 | 7048.08 | 7703.55144
67.6 | 0.05631328 | 7055.562 | 7711.729266
67.7 | 0.05641389 | 7064.459 | 7721.453687
67.79999 | 0.05647182 | 7072.81 | 7730.58133
67.9 | 0.05656576 | 7079.982 | 7738.420326
68 | 0.05665994 | 7089.975 | 7749.342675
68.1 | 0.05679226 | 7098.454 | 7758.610222
68.2 | 0.05684853 | 7104.605 | 7765.333265
68.29999 | 0.05691314 | 7113.285 | 7774.820505
68.4 | 0.0570538 | 7122.574 | 7784.973382
68.5 | 0.05709934 | 7130.34 | 7793.46162
68.6 | 0.05713415 | 7138.024 | 7801.860232
68.7 | 0.05732036 | 7147.275 | 7811.971575
68.79999 | 0.05730247 | 7154.792 | 7820.187656
68.9 | 0.05741525 | 7165.048 | 7831.397464
69 | 0.05746698 | 7176.609 | 7844.033637
69.1 | 0.05754352 | 7183.845 | 7851.942585
69.2 | 0.05753446 | 7194.318 | 7863.389574
69.29999 | 0.05765939 | 7204.751 | 7874.792843
69.4 | 0.05771542 | 7212.389 | 7883.141177
69.5 | 0.05775618 | 7220.906 | 7892.450258
69.6 | 0.05799341 | 7230.216 | 7902.626088
69.7 | 0.05797696 | 7239.287 | 7912.540691
69.79999 | 0.05807328 | 7248.472 | 7922.579896
69.9 | 0.05812931 | 7257.942 | 7932.930606
70 | 0.05818129 | 7266.076 | 7941.821068
70.1 | 0.05838156 | 7275.18 | 7951.77174
70.2 | 0.05849767 | 7283.694 | 7961.077542
70.29999 | 0.05855417 | 7291.913 | 7970.060909
70.4 | 0.05856252 | 7299.607 | 7978.470451
70.5 | 0.05863428 | 7309.571 | 7989.361103
70.6 | 0.05877042 | 7318.195 | 7998.787135
70.7 | 0.05879307 | 7328.159 | 8009.677787
70.79999 | 0.05891633 | 7335.258 | 8017.436994
70.9 | 0.05908441 | 7341.669 | 8024.444217
71 | 0.05915213 | 7349.151 | 8032.622043
71.1 | 0.05925536 | 7355.824 | 8039.915632
71.2 | 0.0591948 | 7361.348 | 8045.953364
71.29999 | 0.05931044 | 7369.744 | 8055.130192
71.4 | 0.05937266 | 7378.974 | 8065.218582
71.5 | 0.05947089 | 7386.729 | 8073.694797
71.6 | 0.05943084 | 7394.364 | 8082.039852
71.7 | 0.05950665 | 7402.477 | 8090.907361
71.79999 | 0.05961752 | 7410.195 | 8099.343135
71.9 | 0.05967808 | 7418.669 | 8108.605217
72 | 0.05993414 | 7428.263 | 8119.091459
72.1 | 0.0599544 | 7434.601 | 8126.018893
72.2 | 0.06001115 | 7444.943 | 8137.322699
72.29999 | 0.06017327 | 7453.157 | 8146.300601
72.4 | 0.06014848 | 7463.37 | 8157.46341
72.5 | 0.06017232 | 7473.304 | 8168.321272
72.6 | 0.06034589 | 7485.777 | 8181.954261
72.7 | 0.06046462 | 7496.376 | 8193.538968
72.79999 | 0.06052804 | 7506.71 | 8204.83403
72.9 | 0.06067061 | 7518.437 | 8217.651641
73 | 0.06068635 | 7527.632 | 8227.701776
73.1 | 0.0607841 | 7538.274 | 8239.333482
73.2 | 0.06086874 | 7549.538 | 8251.645034
73.29999 | 0.06098962 | 7559.416 | 8262.441688
73.4 | 0.06112671 | 7572.671 | 8276.929403
73.5 | 0.0613358 | 7582.884 | 8288.092212
73.6 | 0.06124639 | 7591.479 | 8297.486547
73.7 | 0.061378 | 7601.041 | 8307.937813
73.79999 | 0.06144404 | 7610.27 | 8318.02511
73.9 | 0.06152081 | 7616.911 | 8325.283723
74 | 0.06165004 | 7626.588 | 8335.860684
74.1 | 0.06174707 | 7634.47 | 8344.47571
74.2 | 0.06188202 | 7642.462 | 8353.210966
74.29999 | 0.06186867 | 7649.188 | 8360.562484
74.4 | 0.06204247 | 7657.308 | 8369.437644
74.5 | 0.06207871 | 7666.608 | 8379.602544
74.6 | 0.06217813 | 7676.355 | 8390.256015
74.7 | 0.06214237 | 7686.777 | 8401.647261
74.79999 | 0.06232309 | 7693.879 | 8409.409747
74.9 | 0.06233597 | 7703.296 | 8419.702528
75 | 0.06243873 | 7712.293 | 8429.536249
75.1 | 0.06238365 | 7718.014 | 8435.789302
75.2 | 0.06254458 | 7725.234 | 8443.680762
75.29999 | 0.06256938 | 7732.837 | 8451.990841
75.4 | 0.06267333 | 7739.475 | 8459.246175
75.5 | 0.06281567 | 7747.949 | 8468.508257
75.6 | 0.06284666 | 7756.779 | 8478.159447
75.7 | 0.06292891 | 7765.789 | 8488.007377
75.79999 | 0.06298304 | 7775.614 | 8498.746102
75.9 | 0.06309438 | 7784.916 | 8508.913188
76 | 0.06319809 | 7793.795 | 8518.617935
76.1 | 0.0632174 | 7803.308 | 8529.015644
76.2 | 0.06336188 | 7813.712 | 8540.387216
76.29999 | 0.06347918 | 7821.31 | 8548.69183
76.4 | 0.0635469 | 7828.607 | 8556.667451
76.5 | 0.06355238 | 7837.394 | 8566.271642
76.6 | 0.06367278 | 7843.955 | 8573.442815
76.7 | 0.06374311 | 7853.268 | 8583.621924
76.79999 | 0.06390667 | 7863.754 | 8595.083122
76.9 | 0.06393504 | 7872.802 | 8604.972586
77 | 0.0640564 | 7884.843 | 8618.133399
77.1 | 0.06416607 | 7896.691 | 8631.083263
77.2 | 0.06432414 | 7905.312 | 8640.506016
77.29999 | 0.06447124 | 7916.412 | 8652.638316
77.4 | 0.0644691 | 7925.878 | 8662.984654
77.5 | 0.06450343 | 7934.37 | 8672.26641
77.6 | 0.06468034 | 7943.823 | 8682.598539
77.7 | 0.06467986 | 7952.559 | 8692.146987
77.79999 | 0.06493211 | 7961.968 | 8702.431024
77.9 | 0.0648644 | 7971.504 | 8712.853872
78 | 0.06501222 | 7980.739 | 8722.947727
78.1 | 0.06513762 | 7990.928 | 8734.084304
78.2 | 0.06513691 | 8002.682 | 8746.931426
78.29999 | 0.06521606 | 8014.09 | 8759.40037
78.4 | 0.06535244 | 8021.728 | 8767.748704
78.5 | 0.06542182 | 8032.263 | 8779.263459
78.6 | 0.0655787 | 8042.503 | 8790.455779
78.7 | 0.06567931 | 8050.101 | 8798.760393
78.79999 | 0.06564617 | 8058.325 | 8807.749225
78.9 | 0.06574964 | 8066.036 | 8816.177348
79 | 0.06600213 | 8075.48 | 8826.49964
79.1 | 0.06580162 | 8083.892 | 8835.693956
79.2 | 0.06609821 | 8093.443 | 8846.133199
79.29999 | 0.06619096 | 8100.859 | 8854.238887
79.4 | 0.06616425 | 8109.724 | 8863.928332
79.5 | 0.06637025 | 8117.9 | 8872.8647
79.6 | 0.06631493 | 8124.648 | 8880.240264
79.7 | 0.06662726 | 8133.246 | 8889.637878
79.79999 | 0.06654525 | 8141.082 | 8898.202626
79.9 | 0.0666852 | 8146.35 | 8903.96055
80 | 0.06675243 | 8155.074 | 8913.495882
80.1 | 0.0667088 | 8161.039 | 8920.015627
80.2 | 0.06682825 | 8169.108 | 8928.835044
80.29999 | 0.06679034 | 8177.633 | 8938.152869
80.4 | 0.06690717 | 8186.86 | 8948.23798
80.5 | 0.06711483 | 8194.273 | 8956.340389
80.6 | 0.06719422 | 8202.857 | 8965.722701
80.7 | 0.06720972 | 8210.495 | 8974.071035
80.79999 | 0.06727505 | 8215.552 | 8979.598336
80.9 | 0.06737399 | 8223.498 | 8988.283314
81 | 0.06744695 | 8232.615 | 8998.248195
81.1 | 0.06745315 | 8238.931 | 9005.151583
81.2 | 0.06753921 | 8248.164 | 9015.243252
81.29999 | 0.06769395 | 8257.744 | 9025.714192
81.4 | 0.06773257 | 8265.924 | 9034.654932
81.5 | 0.0678432 | 8276.78 | 9046.52054
81.6 | 0.06780934 | 8285.439 | 9055.984827
81.7 | 0.06786084 | 8294.325 | 9065.697225
81.79999 | 0.06799364 | 8303.019 | 9075.199767
81.9 | 0.06814527 | 8313.307 | 9086.444551
82 | 0.06821251 | 8324.603 | 9098.791079
82.1 | 0.06823635 | 8334.289 | 9109.377877
82.2 | 0.06836486 | 8344.057 | 9120.054301
82.29999 | 0.0684402 | 8351.628 | 9128.329404
82.4 | 0.0686171 | 8362.575 | 9140.294475
82.5 | 0.06861234 | 8372.526 | 9151.170918
82.6 | 0.06882501 | 8380.172 | 9159.527996
82.7 | 0.06885838 | 8390.712 | 9171.048216
82.79999 | 0.0689888 | 8400.743 | 9182.012099
82.9 | 0.06905556 | 8408.29 | 9190.26097
83 | 0.06908965 | 8417.916 | 9200.782188
83.1 | 0.06930208 | 8426.191 | 9209.826763
83.2 | 0.06942105 | 8434.759 | 9219.191587
83.29999 | 0.06951427 | 8443.268 | 9228.491924
83.4 | 0.06956983 | 8452.862 | 9238.978166
83.5 | 0.06965041 | 8459.961 | 9246.737373
83.6 | 0.06961107 | 8468.529 | 9256.102197
83.7 | 0.06968188 | 8477.622 | 9266.040846
83.79999 | 0.06969905 | 8485.378 | 9274.518154
83.9 | 0.06986713 | 8495.736 | 9285.839448
84 | 0.06988597 | 8506.222 | 9297.300646
84.1 | 0.07004213 | 8515.066 | 9306.967138
84.2 | 0.07006144 | 8525.156 | 9317.995508
84.29999 | 0.07020926 | 8535.032 | 9328.789976
84.4 | 0.07028651 | 8543.974 | 9338.563582
84.5 | 0.07039905 | 8553.542 | 9349.021406
84.6 | 0.07048654 | 8563.385 | 9359.779805
84.7 | 0.07048249 | 8570.969 | 9368.069117
84.79999 | 0.07065725 | 8580.748 | 9378.757564
84.9 | 0.07070327 | 8591.058 | 9390.026394
85 | 0.07077408 | 8600.248 | 9400.071064
85.1 | 0.07084393 | 8611.308 | 9412.159644
85.2 | 0.07103228 | 8621.867 | 9423.700631
85.29999 | 0.07100868 | 8630.911 | 9433.585723
85.4 | 0.07112217 | 8641.484 | 9445.142012
85.5 | 0.07137155 | 8651.587 | 9456.184591
85.6 | 0.0713079 | 8659.22 | 9464.52746
85.7 | 0.07133555 | 8668.294 | 9474.445342
85.79999 | 0.0715239 | 8678.368 | 9485.456224
85.9 | 0.07156277 | 8685.392 | 9493.133456
86 | 0.0716958 | 8695.514 | 9504.196802
86.1 | 0.07181024 | 8705.542 | 9515.157406
86.2 | 0.07181382 | 8711.502 | 9521.671686
86.29999 | 0.07198644 | 8718.853 | 9529.706329
86.4 | 0.07193494 | 8727.922 | 9539.618746
86.5 | 0.07213998 | 8731.714 | 9543.763402
86.6 | 0.07211566 | 8740.829 | 9553.726097
86.7 | 0.07227182 | 8748.507 | 9562.118151
86.79999 | 0.07233953 | 8755.587 | 9569.856591
86.9 | 0.07239342 | 8765.045 | 9580.194185
87 | 0.0724256 | 8773.36 | 9589.28248
87.1 | 0.07250476 | 8781.711 | 9598.410123
87.2 | 0.07260656 | 8790.008 | 9607.478744
87.29999 | 0.0725925 | 8798.351 | 9616.597643
87.4 | 0.07262802 | 8804.716 | 9623.554588
87.5 | 0.07292128 | 8813.656 | 9633.326008
87.6 | 0.07296443 | 8819.589 | 9639.810777
87.7 | 0.0729084 | 8827.058 | 9647.974394
87.79999 | 0.07300663 | 8836.041 | 9657.792813
87.9 | 0.07309079 | 8844.837 | 9667.406841
88 | 0.07315254 | 8854.016 | 9677.439488
88.1 | 0.07326531 | 8865.813 | 9690.333609
88.2 | 0.07327866 | 8877.227 | 9702.809111
88.29999 | 0.07345033 | 8889.174 | 9715.867182
88.4 | 0.07364583 | 8901.239 | 9729.054227
88.5 | 0.07368827 | 8910.669 | 9739.361217
88.6 | 0.07375407 | 8919.784 | 9749.323912
88.7 | 0.07392144 | 8931.203 | 9761.804879
88.79999 | 0.07398987 | 8941.446 | 9773.000478
88.9 | 0.07403731 | 8947.894 | 9780.048142
89 | 0.07415605 | 8958.487 | 9791.626291
89.1 | 0.07421756 | 8967.13 | 9801.07309
89.2 | 0.0743022 | 8975.642 | 9810.376706
89.29999 | 0.07435894 | 8986.584 | 9822.336312
89.4 | 0.07452822 | 8997.738 | 9834.527634
89.5 | 0.07456303 | 9006.196 | 9843.772228
89.6 | 0.07463932 | 9016.529 | 9855.066197
89.7 | 0.07477164 | 9025.716 | 9865.107588
89.79999 | 0.07482815 | 9031.722 | 9871.672146
89.9 | 0.07496381 | 9041.359 | 9882.205387
90 | 0.07490611 | 9050.221 | 9891.891553
90.1 | 0.07511377 | 9060.03 | 9902.61279
90.2 | 0.07520366 | 9068.627 | 9912.009311
90.29999 | 0.07528162 | 9078.688 | 9923.005984
90.4 | 0.07528376 | 9085.915 | 9930.905095
90.5 | 0.07539701 | 9096.472 | 9942.443896
90.6 | 0.07540965 | 9107.985 | 9955.027605
90.7 | 0.07563209 | 9116.815 | 9964.678795
90.79999 | 0.07568383 | 9126.297 | 9975.042621
90.89999 | 0.07570529 | 9137.252 | 9987.016436
91 | 0.07582784 | 9144.735 | 9995.195355
91.1 | 0.07591677 | 9154.348 | 10005.7
91.2 | 0.07610845 | 9165.3 | 10017.6729
91.29999 | 0.07613587 | 9174.158 | 10027.35
91.39999 | 0.07625222 | 9183.768 | 10037.86
91.5 | 0.07616401 | 9192.727 | 10047.65
91.6 | 0.07661128 | 9200.402 | 10056.04
91.7 | 0.07639766 | 9209.171 | 10065.62
91.79999 | 0.0766778 | 9215.605 | 10072.66
91.89999 | 0.07678032 | 9222.064 | 10079.72
92 | 0.07673049 | 9231.546 | 10090.08
92.1 | 0.07689357 | 9239.808 | 10099.11
92.2 | 0.07680964 | 9246.521 | 10106.45
92.29999 | 0.07692742 | 9253.644 | 10114.23
92.39999 | 0.0769577 | 9263.539 | 10125.05
92.5 | 0.07702064 | 9268.807 | 10130.81
92.6 | 0.07716179 | 9276.531 | 10139.25
92.7 | 0.07720804 | 9283.82 | 10147.21526
92.79999 | 0.07728386 | 9290.635 | 10154.66
92.89999 | 0.07733893 | 9299.919 | 10164.81
93 | 0.07743049 | 9306.79 | 10172.32147
93.1 | 0.07746601 | 9313.107 | 10179.23
93.2 | 0.07758546 | 9320.249 | 10187.03
93.29999 | 0.07768059 | 9327.584 | 10195.05
93.39999 | 0.07770109 | 9333.828 | 10201.87
93.5 | 0.07781744 | 9343.063 | 10211.97
93.6 | 0.07787776 | 9351.414 | 10221.1
93.7 | 0.07793617 | 9360.019 | 10230.5
93.79999 | 0.07801843 | 9369.484 | 10240.85
93.89999 | 0.07806134 | 9378.784 | 10251.01
94 | 0.07814765 | 9388.801 | 10261.96
94.1 | 0.07814336 | 9400.231 | 10274.45
94.2 | 0.07841158 | 9410.691 | 10285.89
94.29999 | 0.07838273 | 9420.395 | 10296.49
94.39999 | 0.07849693 | 9431.619 | 10308.76
94.5 | 0.07867885 | 9443.584 | 10321.84
94.6 | 0.07875729 | 9453.514 | 10332.69
94.7 | 0.0788033 | 9464.405 | 10344.59
94.79999 | 0.07893729 | 9475.864 | 10357.12
94.89999 | 0.07896757 | 9486.284 | 10368.51
95 | 0.079077 | 9497.317 | 10380.57
95.1 | 0.07914781 | 9508.771 | 10393.09
95.2 | 0.0793314 | 9516.111 | 10401.11
95.29999 | 0.07943392 | 9526.869 | 10412.87
95.39999 | 0.07953429 | 9536.42 | 10423.30706
95.5 | 0.07967925 | 9542.814 | 10430.3
95.6 | 0.07962775 | 9552.127 | 10440.47
95.7 | 0.07976317 | 9562.115 | 10451.39
95.79999 | 0.0798862 | 9570.412 | 10460.46
95.89999 | 0.07985473 | 9578.846 | 10469.68
96 | 0.08004928 | 9587.173 | 10478.78
96.1 | 0.08015513 | 9594.759 | 10487.07
96.2 | 0.08016467 | 9603.86 | 10497.01898
96.29999 | 0.08019137 | 9612.903 | 10506.9
96.39999 | 0.080338 | 9620.575 | 10515.29
96.5 | 0.08041716 | 9630.271 | 10525.89
96.6 | 0.0804944 | 9639.37 | 10535.83141
96.7 | 0.08062696 | 9647.86 | 10545.11098
96.79999 | 0.08065271 | 9657.352 | 10555.49
96.89999 | 0.08072948 | 9664.864 | 10563.7
97 | 0.08084965 | 9672.92 | 10572.50156
97.1 | 0.08091974 | 9682.066 | 10582.5
97.2 | 0.08092141 | 9691.497 | 10592.81
97.29999 | 0.08103323 | 9700.091 | 10602.2
97.39999 | 0.08109784 | 9711.17 | 10614.30881
97.5 | 0.08113646 | 9720.086 | 10624.05
97.6 | 0.08130097 | 9727.569 | 10632.23
97.7 | 0.08128118 | 9735.351 | 10640.74
97.79999 | 0.08139896 | 9742.877 | 10648.96
97.89999 | 0.08152819 | 9749.231 | 10655.91
98 | 0.0816009 | 9757.378 | 10664.81
98.1 | 0.08166718 | 9765.503 | 10673.69
98.2 | 0.08176994 | 9772.482 | 10681.32
98.29999 | 0.08173847 | 9779.567 | 10689.07
98.39999 | 0.08186459 | 9788.476 | 10698.8
98.5 | 0.0820291 | 9795.288 | 10706.25
98.6 | 0.08211756 | 9802.626 | 10714.27
98.7 | 0.08207655 | 9810.681 | 10723.07
98.79999 | 0.08225417 | 9816.462 | 10729.39
98.89999 | 0.08230972 | 9823.55 | 10737.14015
99 | 0.08241439 | 9830.478 | 10744.71
99.1 | 0.08253169 | 9836.068 | 10750.82
99.2 | 0.08259487 | 9843.942 | 10759.43
99.29999 | 0.08262777 | 9851.033 | 10767.18
99.39999 | 0.08266258 | 9856.867 | 10773.56
99.5 | 0.08272123 | 9866.896 | 10784.52
99.6 | 0.08283424 | 9874.056 | 10792.34
99.7 | 0.08286166 | 9882.187 | 10801.23
99.79999 | 0.08298206 | 9890.9 | 10810.7537
99.89999 | 0.08313107 | 9899.642 | 10820.31
100 | 0.08314919 | 9907.432 | 10828.82
100.1 | 0.08325744 | 9918.983 | 10841.45
100.2 | 0.08334136 | 9929.051 | 10852.45
100.3 | 0.08334708 | 9939.289 | 10863.64
100.4 | 0.08345318 | 9950.268 | 10875.64
100.5 | 0.0836885 | 9960.021 | 10886.3
100.6 | 0.08374882 | 9969.851 | 10897.05
100.7 | 0.0836842 | 9979.547 | 10907.64
100.8 | 0.08388328 | 9990.703 | 10919.84
100.9 | 0.08386135 | 9999.708 | 10929.68
101 | 0.08401847 | 10011.64 | 10942.72252
101.1 | 0.08419537 | 10022.09 | 10954.14437
101.2 | 0.08426809 | 10032.97 | 10966.03621
101.3 | 0.08436298 | 10043.56 | 10977.61108
101.4 | 0.08445668 | 10053.34 | 10988.30062
101.5 | 0.08458161 | 10060.2 | 10995.7986
101.6 | 0.08458543 | 10068.93 | 11005.34049
101.7 | 0.08477521 | 10078.39 | 11015.68027
101.8 | 0.084831 | 10086.34 | 11024.36962
101.9 | 0.08501935 | 10094.97 | 11033.80221
102 | 0.08512473 | 10104.53 | 11044.25129
102.1 | 0.08509135 | 10111.41 | 11051.77113
102.2 | 0.08513141 | 10120.38 | 11061.57534
102.3 | 0.08527923 | 10127.68 | 11069.55424
102.4 | 0.08533955 | 10135.3 | 11077.8829
102.5 | 0.08536243 | 10144.07 | 11087.46851
102.6 | 0.08560109 | 10153.06 | 11097.29458
102.7 | 0.08572578 | 10159.36 | 11104.18048
102.8 | 0.08579516 | 10169.07 | 11114.79351
102.9 | 0.08579516 | 10176.92 | 11123.37356
103 | 0.08586502 | 10183.57 | 11130.64201
103.1 | 0.0860219 | 10191.05 | 11138.81765
103.2 | 0.08608627 | 10197.33 | 11145.68169
103.3 | 0.08611178 | 10201.38 | 11150.10834
103.4 | 0.08616972 | 10210.37 | 11159.93441
103.5 | 0.0863471 | 10216.95 | 11167.12635
103.6 | 0.0862267 | 10222.18 | 11172.84274
103.7 | 0.08637023 | 10227.5 | 11178.6575
103.8 | 0.08615947 | 10235.28 | 11187.16104
103.9 | 0.08663225 | 10241.27 | 11193.70811
104 | 0.08658886 | 10247.98 | 11201.04214
104.1 | 0.08671141 | 10254.03 | 11207.65479
104.2 | 0.08679199 | 10259.64 | 11213.78652
104.3 | 0.08686709 | 10266.56 | 11221.35008
104.4 | 0.0870254 | 10273.11 | 11228.50923
104.5 | 0.08702207 | 10278.88 | 11234.81584
104.6 | 0.08711529 | 10285.76 | 11242.33568
104.7 | 0.08718586 | 10293.77 | 11251.09061
104.8 | 0.08724308 | 10300.01 | 11257.91093
104.9 | 0.08732724 | 10307.75 | 11266.37075
105 | 0.08737731 | 10315.8 | 11275.1694
105.1 | 0.08751202 | 10322.63 | 11282.63459
105.2 | 0.08742976 | 10330.37 | 11291.09441
105.3 | 0.08765173 | 10338.89 | 11300.40677
105.4 | 0.08770108 | 10345.19 | 11307.29267
105.5 | 0.08780885 | 10354.14 | 11317.07502
105.6 | 0.0880053 | 10363.93 | 11327.77549
105.7 | 0.08801794 | 10371.11 | 11335.62323
105.8 | 0.08806467 | 10381.13 | 11346.57509
105.9 | 0.08829999 | 10390.96 | 11357.31928
106 | 0.08829141 | 10396.25 | 11363.10125
106.1 | 0.08830237 | 10405.08 | 11372.75244
106.2 | 0.08837676 | 10413.64 | 11382.10852
106.3 | 0.08862066 | 10418.99 | 11387.95607
106.4 | 0.08854222 | 10427.34 | 11397.08262
106.5 | 0.08879137 | 10435.56 | 11406.06708
106.6 | 0.08880067 | 10441.7 | 11412.7781
106.7 | 0.08894944 | 10450.21 | 11422.07953
106.8 | 0.08893514 | 10458.09 | 11430.69237
106.9 | 0.08908129 | 10465.44 | 11438.72592
107 | 0.08911419 | 10471.98 | 11445.87414
107.1 | 0.089185 | 10479.69 | 11454.30117
107.2 | 0.08928776 | 10485.97 | 11461.16521
107.3 | 0.08938575 | 10492.66 | 11468.47738
107.4 | 0.08945179 | 10500.22 | 11476.74046
107.5 | 0.08953524 | 10506.92 | 11484.06356
107.6 | 0.08956957 | 10512.99 | 11490.69807
107.7 | 0.0897336 | 10521.33 | 11499.81369
107.8 | 0.08979893 | 10527.38 | 11506.42634
107.9 | 0.08983254 | 10533.98 | 11513.64014
108 | 0.08987069 | 10542.27 | 11522.70111
108.1 | 0.09008312 | 10548.1 | 11529.0733
108.2 | 0.09007716 | 10553.74 | 11535.23782
108.3 | 0.09016132 | 10561.93 | 11544.18949
108.4 | 0.09027719 | 10569.29 | 11552.23397
108.5 | 0.09030032 | 10578.45 | 11562.24585
108.6 | 0.09050155 | 10589.2 | 11573.9956
108.7 | 0.09060812 | 10598.37 | 11584.01841
108.8 | 0.09066057 | 10607.75 | 11594.27075
108.9 | 0.09071231 | 10615.73 | 11602.99289
109 | 0.09081435 | 10622.75 | 11610.66575
109.1 | 0.09084821 | 10631.8 | 11620.5574
109.2 | 0.09101605 | 10641.3 | 11630.9409
109.3 | 0.09119248 | 10647.83 | 11638.07819
109.4 | 0.09115147 | 10656.58 | 11647.64194
109.5 | 0.09116411 | 10666.24 | 11658.20032
109.6 | 0.09126973 | 10672.68 | 11665.23924
109.7 | 0.09154248 | 10683.66 | 11677.24038
109.8 | 0.09149217 | 10693.38 | 11687.86434
109.9 | 0.09161711 | 10700.47 | 11695.61371
110 | 0.09174323 | 10709.49 | 11705.47257
110.1 | 0.09181356 | 10716.72 | 11713.37496
110.2 | 0.09191775 | 10722.85 | 11720.07505
110.3 | 0.09190035 | 10731.09 | 11729.08137
110.4 | 0.09203386 | 10739.56 | 11738.33908
110.5 | 0.09218383 | 10744.78 | 11744.04454
110.6 | 0.09220338 | 10750.92 | 11750.75556
110.7 | 0.09233332 | 10757.38 | 11757.81634
110.8 | 0.09234571 | 10761.22 | 11762.01346
110.9 | 0.09248376 | 10767.84 | 11769.24912
111 | 0.09253764 | 10773.86 | 11775.82898
111.1 | 0.0925312 | 10779.03 | 11781.47979
111.2 | 0.09264302 | 10786 | 11789.098
111.3 | 0.0927124 | 10794.65 | 11798.55245
111.4 | 0.09273887 | 10801.27 | 11805.78811
111.5 | 0.09286928 | 10810.76 | 11816.16068
111.6 | 0.09301877 | 10817.91 | 11823.97563
111.7 | 0.09303784 | 10824.28 | 11830.93804
111.8 | 0.09316945 | 10832.62 | 11840.05366
111.9 | 0.0932529 | 10839.76 | 11847.85768
112 | 0.09324717 | 10844.91 | 11853.48663
112.1 | 0.09331775 | 10853.89 | 11863.30177
112.2 | 0.09350991 | 10863.27 | 11873.55411
112.3 | 0.09365964 | 10868.55 | 11879.32515
112.4 | 0.09359193 | 10877.18 | 11888.75774
112.5 | 0.09372163 | 10885.32 | 11897.65476
112.6 | 0.09390044 | 10892 | 11904.956
112.7 | 0.09398317 | 10899.68 | 11913.35024
112.8 | 0.09402895 | 10906.71 | 11921.03403
112.9 | 0.094136 | 10912.82 | 11927.71226
113 | 0.09411287 | 10920.15 | 11935.72395
113.1 | 0.09419012 | 10927.92 | 11944.21656
113.2 | 0.09420943 | 10933.94 | 11950.79642
113.3 | 0.09437299 | 10941.87 | 11959.46391
113.4 | 0.09451222 | 10947.9 | 11966.0547
113.5 | 0.09447455 | 10952.72 | 11971.32296
113.6 | 0.09458446 | 10958.96 | 11978.14328
113.7 | 0.09468269 | 10963.5 | 11983.1055
113.8 | 0.09469581 | 10969.09 | 11989.21537
113.9 | 0.09478187 | 10976.11 | 11996.88823
114 | 0.09483528 | 10982.94 | 12004.35342
114.1 | 0.09495687 | 10990.28 | 12012.37604
114.2 | 0.09508824 | 10998.71 | 12021.59003
114.3 | 0.09509659 | 11006.56 | 12030.17008
114.4 | 0.09525466 | 11012.9 | 12037.0997
114.5 | 0.09534383 | 11020.23 | 12045.11139
114.6 | 0.09537053 | 11028.2 | 12053.8226
114.7 | 0.09551 | 11034.93 | 12061.17849
114.8 | 0.09554291 | 11043.64 | 12070.69852
114.9 | 0.09564471 | 11049.75 | 12077.37675
115 | 0.09577989 | 11054.65 | 12082.73245
115.1 | 0.09587145 | 11061.98 | 12090.74414
115.2 | 0.09595036 | 11069.08 | 12098.50444
115.3 | 0.09597254 | 11075.45 | 12105.46685
115.4 | 0.09607458 | 11082.38 | 12113.04134
115.5 | 0.09619498 | 11090.37 | 12121.77441
115.6 | 0.09633422 | 11095.46 | 12127.33778
115.7 | 0.09634089 | 11101.44 | 12133.87392
115.8 | 0.09637618 | 11107.37 | 12140.35541
115.9 | 0.09641504 | 11111.31 | 12144.66183
116 | 0.09650779 | 11119.02 | 12153.08886
116.1 | 0.09643865 | 11124.58 | 12159.16594
116.2 | 0.09646559 | 11130 | 12165.09
116.3 | 0.09674024 | 11136.58 | 12172.28194
116.4 | 0.09684467 | 11143.8 | 12180.1734
116.5 | 0.09691739 | 11148.43 | 12185.23399
116.6 | 0.09699416 | 11156.27 | 12193.80311
116.7 | 0.0970397 | 11163.38 | 12201.57434
116.8 | 0.09721398 | 11171.03 | 12209.93579
116.9 | 0.09730053 | 11182.31 | 12222.26483
117 | 0.09735441 | 11192.54 | 12233.44622
117.1 | 0.0974257 | 11200.17 | 12241.78581
117.2 | 0.09758687 | 11209.36 | 12251.83048
117.3 | 0.09762215 | 11216.38 | 12259.50334
117.4 | 0.09766388 | 11224.98 | 12268.90314
117.5 | 0.09785628 | 11235.6 | 12280.5108
117.6 | 0.09797406 | 11244.31 | 12290.03083
117.7 | 0.09805775 | 11252.5 | 12298.9825
117.8 | 0.09817552 | 11260.54 | 12307.77022
117.9 | 0.09829545 | 11269.94 | 12318.04442
118 | 0.09836268 | 11277.51 | 12326.31843
118.1 | 0.09840369 | 11285.76 | 12335.33568
118.2 | 0.09849572 | 11295.25 | 12345.70825
118.3 | 0.09862208 | 11301.41 | 12352.44113
118.4 | 0.09867144 | 11310.76 | 12362.66068
118.5 | 0.09881949 | 11319.4 | 12372.1042
118.6 | 0.09890532 | 11327.49 | 12380.94657
118.7 | 0.09911942 | 11334.78 | 12388.91454
118.8 | 0.09910798 | 11340.27 | 12394.91511
118.9 | 0.09927654 | 11343.64 | 12398.59852
119 | 0.09927082 | 11349.62 | 12405.13466
119.1 | 0.09927606 | 11355.27 | 12411.31011
119.2 | 0.09938717 | 11358.14 | 12414.44702
119.3 | 0.09948778 | 11364.98 | 12421.92314
119.4 | 0.09956694 | 11371.74 | 12429.31182
119.5 | 0.09961128 | 11376.66 | 12434.68938
119.6 | 0.09967708 | 11383.2 | 12441.8376
119.7 | 0.09972143 | 11390.93 | 12450.28649
119.8 | 0.09981751 | 11394.41 | 12454.09013
119.9 | 0.09990334 | 11401.54 | 12461.88322
120 | 0.1000614 | 11407.15 | 12468.01495
120.1 | 0.1000645 | 11412.32 | 12473.66576
120.2 | 0.1001313 | 11417.88 | 12479.74284
120.3 | 0.1002481 | 11425.09 | 12487.62337
120.4 | 0.100219 | 11430.68 | 12493.73324
120.5 | 0.1003416 | 11439.82 | 12503.72326
120.6 | 0.1004024 | 11447.85 | 12512.50005
120.7 | 0.1005321 | 11454.29 | 12519.53897
120.8 | 0.1005898 | 11462.2 | 12528.1846
120.9 | 0.1007395 | 11470.58 | 12537.34394
121 | 0.1007981 | 11479.95 | 12547.58535
121.1 | 0.100893 | 11490.79 | 12559.43347
121.2 | 0.1009858 | 11498.96 | 12568.36328
121.3 | 0.1010563 | 11505.05 | 12575.01965
121.4 | 0.1011059 | 11513.71 | 12584.48503
121.5 | 0.1012404 | 11520.73 | 12592.15789
121.6 | 0.1013408 | 11527.34 | 12599.38262
121.7 | 0.1013844 | 11534.33 | 12607.02269
121.8 | 0.1015027 | 11542.3 | 12615.7339
121.9 | 0.1016676 | 11545.9 | 12619.6687
122 | 0.1014845 | 11551.21 | 12625.47253
122.1 | 0.1017361 | 11559.27 | 12634.28211
122.2 | 0.1017985 | 11564.21 | 12639.68153
122.3 | 0.1018281 | 11571.45 | 12647.59485
122.4 | 0.1019404 | 11578.64 | 12655.45352
122.5 | 0.1020546 | 11584.79 | 12662.17547
122.6 | 0.1019945 | 11589.34 | 12667.14862
122.7 | 0.1021707 | 11597.2 | 12675.7396
122.8 | 0.1022313 | 11601.59 | 12680.53787
122.9 | 0.1022673 | 11608.57 | 12688.16701
123 | 0.1024277 | 11614.92 | 12695.10756
123.1 | 0.1025305 | 11622.46 | 12703.34878
123.2 | 0.1026745 | 11630.34 | 12711.96162
123.3 | 0.1027255 | 11637.8 | 12720.1154
123.4 | 0.1027319 | 11644.26 | 12727.17618
123.5 | 0.1029267 | 11651.97 | 12735.60321
123.6 | 0.1030116 | 11662.51 | 12747.12343
123.7 | 0.1030946 | 11669.04 | 12754.26072
123.8 | 0.103183 | 11679.83 | 12766.05419
123.9 | 0.1032219 | 11686.97 | 12773.85821
124 | 0.1033013 | 11694.16 | 12781.71688
124.1 | 0.1033261 | 11701.56 | 12789.80508
124.2 | 0.1032886 | 11709.73 | 12798.73489
124.3 | 0.1035848 | 11717.69 | 12807.43517
124.4 | 0.1037946 | 11727.41 | 12818.05913
124.5 | 0.1038444 | 11734.17 | 12825.44781
124.6 | 0.1038985 | 11738.99 | 12830.71607
124.7 | 0.1038892 | 11745.71 | 12838.06103
124.8 | 0.1040332 | 11754.15 | 12847.28595
124.9 | 0.104141 | 11757.95 | 12851.43935
125 | 0.1042001 | 11764.06 | 12858.11758
125.1 | 0.1042669 | 11771.93 | 12866.71949
125.2 | 0.1043496 | 11778.22 | 12873.59446
125.3 | 0.1045218 | 11785.98 | 12882.07614
125.4 | 0.1045384 | 11791.67 | 12888.29531
125.5 | 0.1046047 | 11796.47 | 12893.54171
125.6 | 0.1045783 | 11802.34 | 12899.95762
125.7 | 0.1047878 | 11808.59 | 12906.78887
125.8 | 0.1048233 | 11811.68 | 12910.16624
125.9 | 0.1048231 | 11816.56 | 12915.50008
126 | 0.104856 | 11820.35 | 12919.64255
126.1 | 0.1049352 | 11826.38 | 12926.23334
126.2 | 0.1050549 | 11833.79 | 12934.33247
126.3 | 0.105077 | 11838.89 | 12939.90677
126.4 | 0.1053126 | 11844.96 | 12946.54128
126.5 | 0.1052537 | 11852.57 | 12954.85901
126.6 | 0.1053519 | 11859.97 | 12962.94721
126.7 | 0.1054697 | 11864.54 | 12967.94222
126.8 | 0.1055303 | 11873.31 | 12977.52783
126.9 | 0.1055942 | 11882.09 | 12987.12437
127 | 0.1057456 | 11889.08 | 12994.76444
127.1 | 0.1058393 | 11898.21 | 13004.74353
127.2 | 0.1059628 | 11907.33 | 13014.71169
127.3 | 0.1060324 | 11911.43 | 13019.19299
127.4 | 0.1061509 | 11918.16 | 13026.54888
127.5 | 0.106153 | 11925.48 | 13034.54964
127.6 | 0.1062322 | 11930.34 | 13039.86162
127.7 | 0.1063144 | 11936.19 | 13046.25567
127.8 | 0.1063211 | 11942.5 | 13053.1525
127.9 | 0.1064186 | 11948.16 | 13059.33888
128 | 0.1065772 | 11953.6 | 13065.2848
128.1 | 0.106636 | 11961.51 | 13073.93043
128.2 | 0.1066613 | 11969.12 | 13082.24816
128.3 | 0.106724 | 11975.29 | 13088.99197
128.4 | 0.1068528 | 11984.7 | 13099.2771
128.5 | 0.106982 | 11988.88 | 13103.84584
128.6 | 0.1070557 | 11996.1 | 13111.7373
128.7 | 0.1071541 | 12001.73 | 13117.89089
128.8 | 0.1072271 | 12006.11 | 13122.67823
128.9 | 0.1072431 | 12012.85 | 13130.04505
129 | 0.107389 | 12020.26 | 13138.14418
129.1 | 0.1075132 | 12025.71 | 13144.10103
129.2 | 0.1075592 | 12034.55 | 13153.76315
129.3 | 0.1076441 | 12040.34 | 13160.09162
129.4 | 0.107734 | 12047.7 | 13168.1361
129.5 | 0.1078138 | 12057.15 | 13178.46495
129.6 | 0.107862 | 12064.5 | 13186.4985
129.7 | 0.1079433 | 12070.89 | 13193.48277
129.8 | 0.1081588 | 12080.02 | 13203.46186
129.9 | 0.1082368 | 12087.11 | 13211.21123
130 | 0.1082113 | 12093.82 | 13218.54526
130.1 | 0.108422 | 12100.01 | 13225.31093
130.2 | 0.1084728 | 12107.4 | 13233.3882
130.3 | 0.1085262 | 12111.72 | 13238.10996
130.4 | 0.1086488 | 12118.28 | 13245.28004
130.5 | 0.1086755 | 12125.86 | 13253.56498
130.6 | 0.1087425 | 12128.57 | 13256.52701
130.7 | 0.1089029 | 12136.53 | 13265.22729
130.8 | 0.1088274 | 12141.88 | 13271.07484
130.9 | 0.1089528 | 12149.4 | 13279.2942
131 | 0.1090286 | 12157.23 | 13287.85239
131.1 | 0.1090667 | 12164.26 | 13295.53618
131.2 | 0.1093376 | 12172.38 | 13304.41134
131.3 | 0.1094506 | 12179.21 | 13311.87653
131.4 | 0.1093059 | 12186.89 | 13320.27077
131.5 | 0.109632 | 12192.78 | 13326.70854
131.6 | 0.1096158 | 12198.67 | 13333.14631
131.7 | 0.1097276 | 12204.55 | 13339.57315
131.8 | 0.1097758 | 12211.12 | 13346.75416
131.9 | 0.1098917 | 12217.24 | 13353.44332
132 | 0.1099565 | 12221.11 | 13357.67323
132.1 | 0.1100662 | 12226.79 | 13363.88147
132.2 | 0.1101034 | 12231.84 | 13369.40112
132.3 | 0.1101711 | 12238.87 | 13377.08491
132.4 | 0.1102684 | 12242.01 | 13380.51693
132.5 | 0.1103635 | 12250.33 | 13389.61069
132.6 | 0.1104748 | 12258.54 | 13398.58422
132.7 | 0.110544 | 12262.51 | 13402.92343
132.8 | 0.110553 | 12271.18 | 13412.39974
132.9 | 0.1106634 | 12278.07 | 13419.93051
133 | 0.1106853 | 12282.64 | 13424.92552
133.1 | 0.1108124 | 12288.84 | 13431.70212
133.2 | 0.1108127 | 12297.29 | 13440.93797
133.3 | 0.1110201 | 12302.24 | 13446.34832
133.4 | 0.1111655 | 12310.08 | 13454.91744
133.5 | 0.1112833 | 12317.94 | 13463.50842
133.6 | 0.1112742 | 12323.9 | 13470.0227
133.7 | 0.1113613 | 12332.53 | 13479.45529
133.8 | 0.111383 | 12339.51 | 13487.08443
133.9 | 0.1115811 | 12347.06 | 13495.33658
134 | 0.1116362 | 12355.6 | 13504.6708
134.1 | 0.1118155 | 12363.31 | 13513.09783
134.2 | 0.111938 | 12368 | 13518.224
134.3 | 0.1119993 | 12373.57 | 13524.31201
134.4 | 0.1120584 | 12379.74 | 13531.05582
134.5 | 0.1120598 | 12384.9 | 13536.6957
134.6 | 0.1122324 | 12391.26 | 13543.64718
134.7 | 0.1122415 | 12396.87 | 13549.77891
134.8 | 0.1122873 | 12401.85 | 13555.22205
134.9 | 0.1123853 | 12409.56 | 13563.64908
135 | 0.1124694 | 12416.87 | 13571.63891
135.1 | 0.1125972 | 12423.14 | 13578.49202
135.2 | 0.1127152 | 12432.44 | 13588.65692
135.3 | 0.112802 | 12438.9 | 13595.7177
135.4 | 0.1129284 | 12446.15 | 13603.64195
135.5 | 0.112994 | 12452.49 | 13610.57157
135.6 | 0.1132171 | 12458.09 | 13616.69237
135.7 | 0.1132717 | 12463.98 | 13623.13014
135.8 | 0.1132514 | 12470.5 | 13630.2565
135.9 | 0.1134143 | 12478.36 | 13638.84748
136 | 0.1133473 | 12482.8 | 13643.7004
136.1 | 0.1135569 | 12487.98 | 13649.36214
136.2 | 0.1136665 | 12493.15 | 13655.01295
136.3 | 0.1136405 | 12497.86 | 13660.16098
136.4 | 0.113678 | 12501.92 | 13664.59856
136.5 | 0.1137874 | 12508.34 | 13671.61562
136.6 | 0.1138513 | 12512.11 | 13675.73623
136.7 | 0.1139071 | 12518.43 | 13682.64399
136.8 | 0.1140199 | 12523.65 | 13688.34945
136.9 | 0.1141312 | 12528.79 | 13693.96747
137 | 0.1141243 | 12533.91 | 13699.56363
137.1 | 0.1141458 | 12539.23 | 13705.37839
137.2 | 0.1142545 | 12541.94 | 13708.34042
137.3 | 0.1143446 | 12546.77 | 13713.61961
137.4 | 0.1144178 | 12548.88 | 13715.92584
137.5 | 0.114522 | 12553.42 | 13720.88806
137.6 | 0.1146166 | 12557.61 | 13725.46773
137.7 | 0.1146607 | 12562.84 | 13731.18412
137.8 | 0.114773 | 12567.74 | 13736.53982
137.9 | 0.1148176 | 12572.07 | 13741.27251
138 | 0.1147685 | 12578.33 | 13748.11469
138.1 | 0.1149547 | 12583.2 | 13753.4376
138.2 | 0.1150033 | 12590.19 | 13761.07767
138.3 | 0.1151307 | 12596.7 | 13768.1931
138.4 | 0.1151099 | 12601.67 | 13773.62531
138.5 | 0.1152756 | 12608.36 | 13780.93748
138.6 | 0.1153877 | 12616.37 | 13789.69241
138.7 | 0.1154518 | 12622.62 | 13796.52366
138.8 | 0.1155283 | 12629.08 | 13803.58444
138.9 | 0.1156163 | 12635.57 | 13810.67801
139 | 0.1157184 | 12639.56 | 13815.03908
139.1 | 0.1158202 | 12646.25 | 13822.35125
139.2 | 0.1158469 | 12654.58 | 13831.45594
139.3 | 0.1158514 | 12661.4 | 13838.9102
139.4 | 0.1160421 | 12669.08 | 13847.30444
139.5 | 0.1160302 | 12678.67 | 13857.78631
139.6 | 0.1162782 | 12685.85 | 13865.63405
139.7 | 0.1162701 | 12694.68 | 13875.28524
139.8 | 0.1163642 | 12703.62 | 13885.05666
139.9 | 0.1164863 | 12711.53 | 13893.70229
140 | 0.1166186 | 12717.02 | 13899.70286
140.1 | 0.1167483 | 12724.47 | 13907.84571
140.2 | 0.1168137 | 12730.48 | 13914.41464
140.3 | 0.116873 | 12736.64 | 13921.14752
140.4 | 0.1170053 | 12742.87 | 13927.95691
140.5 | 0.1170316 | 12749.13 | 13934.79909
140.6 | 0.1171024 | 12756.81 | 13943.19333
140.7 | 0.1172233 | 12765.74 | 13952.95382
140.8 | 0.1172819 | 12771.52 | 13959.27136
140.9 | 0.1174378 | 12779.61 | 13968.11373
141 | 0.1174912 | 12786.29 | 13975.41497
141.1 | 0.1176429 | 12793.53 | 13983.32829
141.2 | 0.1177764 | 12801.31 | 13991.83183
141.3 | 0.1178277 | 12805.3 | 13996.1929
141.4 | 0.1179273 | 12812.64 | 14004.21552
141.5 | 0.1179929 | 12819.44 | 14011.64792
141.6 | 0.1179836 | 12825.24 | 14017.98732
141.7 | 0.1181195 | 12831.2 | 14024.5016
141.8 | 0.1182482 | 12837.17 | 14031.02681
141.9 | 0.1183302 | 12844.25 | 14038.76525
142 | 0.1183996 | 12848.59 | 14043.50887
142.1 | 0.1185839 | 12853.36 | 14048.72248
142.2 | 0.1186228 | 12859.94 | 14055.91442
142.3 | 0.1186187 | 12865.45 | 14061.93685
142.4 | 0.1187599 | 12872.42 | 14069.55506
142.5 | 0.1189024 | 12877.15 | 14074.72495
142.6 | 0.1189535 | 12882.72 | 14080.81296
142.7 | 0.1189411 | 12887.28 | 14085.79704
142.8 | 0.1189148 | 12892.45 | 14091.44785
142.9 | 0.119092 | 12896.63 | 14096.01659
143 | 0.1192217 | 12901.44 | 14101.27392
143.1 | 0.1191964 | 12906.99 | 14107.34007
143.2 | 0.1192117 | 12910.69 | 14111.38417
143.3 | 0.1194699 | 12914.64 | 14115.70152
143.4 | 0.1195512 | 12919.74 | 14121.27582
143.5 | 0.1195598 | 12924.46 | 14126.43478
143.6 | 0.119673 | 12931.72 | 14134.36996
143.7 | 0.1197731 | 12936.26 | 14139.33218
143.8 | 0.1198571 | 12940.68 | 14144.16324
143.9 | 0.119956 | 12945.55 | 14149.48615
144 | 0.119952 | 12949.82 | 14154.15326
144.1 | 0.1200383 | 12953.87 | 14158.57991
144.2 | 0.120079 | 12957.84 | 14162.91912
144.3 | 0.1202586 | 12963.9 | 14169.5427
144.4 | 0.1202679 | 12967.23 | 14173.18239
144.5 | 0.1204195 | 12973.13 | 14179.63109
144.6 | 0.1204174 | 12978.11 | 14185.07423
144.7 | 0.1204696 | 12982.1 | 14189.4353
144.8 | 0.1205485 | 12988.12 | 14196.01516
144.9 | 0.1205926 | 12994.84 | 14203.36012
145 | 0.1207294 | 13001.16 | 14210.26788
145.1 | 0.1208282 | 13007.91 | 14217.64563
145.2 | 0.120877 | 13014.89 | 14225.27477
145.3 | 0.1209805 | 13021.43 | 14232.42299
145.4 | 0.1210825 | 13031.15 | 14243.04695
145.5 | 0.1211267 | 13040.03 | 14252.75279
145.6 | 0.1212037 | 13046.51 | 14259.83543
145.7 | 0.1213524 | 13051.09 | 14264.84137
145.8 | 0.1214812 | 13059.79 | 14274.35047
145.9 | 0.1216331 | 13063.81 | 14278.74433
146 | 0.1215997 | 13073.39 | 14289.21527
146.1 | 0.1217568 | 13078.51 | 14294.81143
146.2 | 0.121871 | 13086.18 | 14303.19474
146.3 | 0.1219387 | 13093.32 | 14310.99876
146.4 | 0.1219742 | 13100.17 | 14318.48581
146.5 | 0.1220448 | 13106.03 | 14324.89079
146.6 | 0.1222072 | 13113.44 | 14332.98992
146.7 | 0.1222451 | 13118.88 | 14338.93584
146.8 | 0.1223679 | 13123.36 | 14343.83248
146.9 | 0.12236 | 13128.09 | 14349.00237
147 | 0.1224866 | 13133.55 | 14354.97015
147.1 | 0.1225488 | 13137.79 | 14359.60447
147.2 | 0.1226382 | 13146.28 | 14368.88404
147.3 | 0.1228058 | 13152.39 | 14375.56227
147.4 | 0.1227207 | 13157.48 | 14381.12564
147.5 | 0.1228302 | 13163.08 | 14387.24644
147.6 | 0.1229436 | 13169.92 | 14394.72256
147.7 | 0.1230562 | 13175.47 | 14400.78871
147.8 | 0.123116 | 13182.77 | 14408.76761
147.9 | 0.1231854 | 13192.06 | 14418.92158
148 | 0.1233461 | 13199.1 | 14426.6163
148.1 | 0.1234043 | 13208.01 | 14436.35493
148.2 | 0.1235042 | 13216.56 | 14445.70008
148.3 | 0.1235986 | 13221.81 | 14451.43833
148.4 | 0.1236804 | 13228.45 | 14458.69585
148.5 | 0.1237872 | 13234.57 | 14465.38501
148.6 | 0.123935 | 13240.88 | 14472.28184
148.7 | 0.123853 | 13246.22 | 14478.11846
148.8 | 0.1239674 | 13251.46 | 14483.84578
148.9 | 0.1240637 | 13257.67 | 14490.63331
149 | 0.1242192 | 13263.87 | 14497.40991
149.1 | 0.1242833 | 13269.67 | 14503.74931
149.2 | 0.124285 | 13275.81 | 14510.46033
149.3 | 0.1244709 | 13280.06 | 14515.10558
149.4 | 0.1245143 | 13284.62 | 14520.08966
149.5 | 0.1246178 | 13289.74 | 14525.68582
149.6 | 0.1246922 | 13294.62 | 14531.01966
149.7 | 0.1247041 | 13298.62 | 14535.39166
149.8 | 0.1248744 | 13303.52 | 14540.74736
149.9 | 0.1249471 | 13309.12 | 14546.86816
150 | 0.1249225 | 13315.5 | 14553.8415
150.1 | 0.1250453 | 13319.05 | 14557.72165
150.2 | 0.1250641 | 13324.71 | 14563.90803
150.3 | 0.1252012 | 13331.58 | 14571.41694
150.4 | 0.1252458 | 13333.62 | 14573.64666
150.5 | 0.1253138 | 13340.67 | 14581.35231
150.6 | 0.1254005 | 13347.02 | 14588.29286
150.7 | 0.1254761 | 13354.28 | 14596.22804
150.8 | 0.1256282 | 13359.33 | 14601.74769
150.9 | 0.1256473 | 13367.4 | 14610.5682
151 | 0.1257598 | 13373.46 | 14617.19178
151.1 | 0.1258397 | 13380.79 | 14625.20347
151.2 | 0.125915 | 13385.58 | 14630.43894
151.3 | 0.1259584 | 13390.05 | 14635.32465
151.4 | 0.126157 | 13394.77 | 14640.48361
151.5 | 0.1260409 | 13403.71 | 14650.25503
151.6 | 0.1262434 | 13410.14 | 14657.28302
151.7 | 0.1262465 | 13415.49 | 14663.13057
151.8 | 0.1263199 | 13424.32 | 14672.78176
151.9 | 0.1265657 | 13431.4 | 14680.5202
152 | 0.1266544 | 13438.49 | 14688.26957
152.1 | 0.126687 | 13444.08 | 14694.37944
152.2 | 0.1268349 | 13449.78 | 14700.60954
152.3 | 0.1269078 | 13456.73 | 14708.20589
152.4 | 0.1270328 | 13462.37 | 14714.37041
152.5 | 0.1270912 | 13466.02 | 14718.35986
152.6 | 0.1271427 | 13471.44 | 14724.28392
152.7 | 0.127351 | 13477.68 | 14731.10424
152.8 | 0.1273005 | 13482.22 | 14736.06646
152.9 | 0.1273229 | 13487.13 | 14741.43309
153 | 0.127543 | 13491.21 | 14745.89253
153.1 | 0.1275854 | 13495.36 | 14750.42848
153.2 | 0.1276982 | 13501.69 | 14757.34717
153.3 | 0.1276174 | 13506.93 | 14763.07449
153.4 | 0.1277037 | 13512.01 | 14768.62693
153.5 | 0.1279292 | 13519.43 | 14776.73699
153.6 | 0.1279423 | 13528.71 | 14786.88003
153.7 | 0.1281109 | 13534.95 | 14793.70035
153.8 | 0.1280508 | 13542.13 | 14801.54809
153.9 | 0.1281843 | 13549.33 | 14809.41769
154 | 0.1282496 | 13555.36 | 14816.00848
154.1 | 0.1283927 | 13561.42 | 14822.63206
154.2 | 0.128406 | 13570.26 | 14832.29418
154.3 | 0.1285815 | 13575.54 | 14838.06522
154.4 | 0.1286941 | 13582.78 | 14845.97854
154.5 | 0.1286435 | 13588.41 | 14852.13213
154.6 | 0.1288276 | 13592.96 | 14857.10528
154.7 | 0.1288888 | 13599.2 | 14863.9256
154.8 | 0.1289284 | 13606.43 | 14871.82799
154.9 | 0.1290648 | 13611.63 | 14877.51159
155 | 0.1292152 | 13616.51 | 14882.84543
155.1 | 0.1292546 | 13624.88 | 14891.99384
155.2 | 0.1292846 | 13631.2 | 14898.9016
155.3 | 0.1292863 | 13637.68 | 14905.98424
155.4 | 0.1295216 | 13644.18 | 14913.08874
155.5 | 0.1296828 | 13648.44 | 14917.74492
155.6 | 0.1296916 | 13654.43 | 14924.29199
155.7 | 0.1298153 | 13659.89 | 14930.25977
155.8 | 0.1298497 | 13663.55 | 14934.26015
155.9 | 0.1298397 | 13669.39 | 14940.64327
156 | 0.1300495 | 13673.9 | 14945.5727
156.1 | 0.1300445 | 13677.39 | 14949.38727
156.2 | 0.1301382 | 13684.5 | 14957.1585
156.3 | 0.1302042 | 13690.53 | 14963.74929
156.4 | 0.1302965 | 13695.64 | 14969.33452
156.5 | 0.1304064 | 13700.81 | 14974.98533
156.6 | 0.130537 | 13707.69 | 14982.50517
156.7 | 0.1306555 | 13711.06 | 14986.18858
156.8 | 0.1306572 | 13716.29 | 14991.90497
156.9 | 0.1307583 | 13721.34 | 14997.42462
157 | 0.1308339 | 13724.27 | 15000.62711
157.1 | 0.1308751 | 13728.31 | 15005.04283
157.2 | 0.1309285 | 13731.44 | 15008.46392
157.3 | 0.1309473 | 13734.91 | 15012.25663
157.4 | 0.1310756 | 13740.8 | 15018.6944
157.5 | 0.1311986 | 13747.3 | 15025.7989
157.6 | 0.1312296 | 13752.46 | 15031.43878
157.7 | 0.1313188 | 13759.73 | 15039.38489
157.8 | 0.1314688 | 13766.53 | 15046.81729
157.9 | 0.1314588 | 13773.1 | 15053.9983
158 | 0.1316671 | 13779.25 | 15060.72025
158.1 | 0.1316824 | 13784.48 | 15066.43664
158.2 | 0.1317956 | 13789.51 | 15071.93443
158.3 | 0.1318169 | 13795.32 | 15078.28476
158.4 | 0.1320009 | 13802.47 | 15086.09971
158.5 | 0.1320994 | 13807.14 | 15091.20402
158.6 | 0.1321762 | 13811.24 | 15095.68532
158.7 | 0.1321535 | 13816.89 | 15101.86077
158.8 | 0.1323235 | 13823.02 | 15108.56086
158.9 | 0.1323931 | 13829.5 | 15115.6435
159 | 0.1324108 | 13834.54 | 15121.15222
159.1 | 0.1325333 | 13840.5 | 15127.6665
159.2 | 0.1326573 | 13846.82 | 15134.57426
159.3 | 0.1327136 | 13853.3 | 15141.6569
159.4 | 0.1327419 | 13860.35 | 15149.36255
159.5 | 0.1327939 | 13866.26 | 15155.82218
159.6 | 0.1329138 | 13873.17 | 15163.37481
159.7 | 0.1330535 | 13877.27 | 15167.85611
159.8 | 0.1330924 | 13882.5 | 15173.5725
159.9 | 0.1331558 | 13888.54 | 15180.17422
160 | 0.1333106 | 13892.53 | 15184.53529
160.1 | 0.1332772 | 13898.81 | 15191.39933
160.2 | 0.1333618 | 13905.94 | 15199.19242
160.3 | 0.133291 | 13910.03 | 15203.66279
160.4 | 0.1335084 | 13915.18 | 15209.29174
160.5 | 0.1335692 | 13921.94 | 15216.68042
160.6 | 0.1335871 | 13928.95 | 15224.34235
160.7 | 0.1337941 | 13934.02 | 15229.88386
160.8 | 0.1338494 | 13940.46 | 15236.92278
160.9 | 0.1339211 | 13945.79 | 15242.74847
161 | 0.1340992 | 13953.76 | 15251.45968
161.1 | 0.1341312 | 13958.16 | 15256.26888
161.2 | 0.1342216 | 13963.44 | 15262.03992
161.3 | 0.1342609 | 13971.27 | 15270.59811
161.4 | 0.1342542 | 13977.91 | 15277.85563
161.5 | 0.1344814 | 13983.45 | 15283.91085
161.6 | 0.1345661 | 13992.3 | 15293.5839
161.7 | 0.1347203 | 13998.34 | 15300.18562
161.8 | 0.1347299 | 14004.29 | 15306.68897
161.9 | 0.1348684 | 14012.13 | 15315.25809
162 | 0.1349473 | 14018.29 | 15321.99097
162.1 | 0.1351211 | 14026.28 | 15330.72404
162.2 | 0.1351268 | 14034.47 | 15339.67571
162.3 | 0.1352236 | 14043.54 | 15349.58922
162.4 | 0.1353433 | 14048.1 | 15354.5733
162.5 | 0.1354372 | 14054.49 | 15361.55757
162.6 | 0.1354663 | 14061.44 | 15369.15392
162.7 | 0.1356044 | 14067.57 | 15375.85401
162.8 | 0.1357138 | 14074.1 | 15382.9913
162.9 | 0.1357889 | 14081.39 | 15390.95927
163 | 0.1358776 | 14088.55 | 15398.78515
163.1 | 0.1359518 | 14097.2 | 15408.2396
163.2 | 0.1359532 | 14103.47 | 15415.09271
163.3 | 0.1361599 | 14109.47 | 15421.65071
163.4 | 0.1362317 | 14115.74 | 15428.50382
163.5 | 0.136296 | 14123.11 | 15436.55923
163.6 | 0.1364107 | 14128.32 | 15442.25376
163.7 | 0.136518 | 14135.3 | 15449.8829
163.8 | 0.1365032 | 14141.55 | 15456.71415
163.9 | 0.1365933 | 14146.62 | 15462.25566
164 | 0.1367064 | 14151.52 | 15467.61136
164.1 | 0.1368947 | 14156.23 | 15472.75939
164.2 | 0.1368637 | 14159.86 | 15476.72698
164.3 | 0.1369317 | 14163.44 | 15480.63992
164.4 | 0.1370108 | 14168.5 | 15486.1705
164.5 | 0.1372352 | 14171.55 | 15489.50415
164.6 | 0.1371841 | 14178.12 | 15496.68516
164.7 | 0.1372824 | 14180.97 | 15499.80021
164.8 | 0.1373572 | 14184.91 | 15504.10663
164.9 | 0.13749 | 14189.27 | 15508.87211
165 | 0.1375589 | 14192.66 | 15512.57738
165.1 | 0.1376562 | 14194.65 | 15514.75245
165.2 | 0.137625 | 14197.6 | 15517.9768
165.3 | 0.1376886 | 14200.35 | 15520.98255
165.4 | 0.1377327 | 14203.67 | 15524.61131
165.5 | 0.1377454 | 14209.58 | 15531.07094
165.6 | 0.1379285 | 14213.56 | 15535.42108
165.7 | 0.1379156 | 14218.04 | 15540.31772
165.8 | 0.1379349 | 14223.39 | 15546.16527
165.9 | 0.1381242 | 14229.19 | 15552.50467
166 | 0.1380076 | 14234.91 | 15558.75663
166.1 | 0.1381502 | 14241.92 | 15566.41856
166.2 | 0.1383584 | 14248.28 | 15573.37004
166.3 | 0.1383717 | 14253.21 | 15578.75853
166.4 | 0.1384065 | 14262.67 | 15589.09831
166.5 | 0.1385047 | 14267.75 | 15594.65075
166.6 | 0.1386104 | 14273.23 | 15600.64039
166.7 | 0.138695 | 14280.39 | 15608.46627
166.8 | 0.1388004 | 14286.64 | 15615.29752
166.9 | 0.1388149 | 14292.55 | 15621.75715
167 | 0.1389313 | 14299.68 | 15629.55024
167.1 | 0.1390793 | 14305.31 | 15635.70383
167.2 | 0.1391284 | 14310.64 | 15641.52952
167.3 | 0.1392758 | 14318.4 | 15650.0112
167.4 | 0.1394081 | 14325.71 | 15658.00103
167.5 | 0.139519 | 14330.7 | 15663.4551
167.6 | 0.1396337 | 14337.26 | 15670.62518
167.7 | 0.139657 | 14343 | 15676.899
167.8 | 0.1398783 | 14349.28 | 15683.76304
167.9 | 0.1398315 | 14354.09 | 15689.02037
168 | 0.1398976 | 14359.58 | 15695.02094
168.1 | 0.1400521 | 14364.15 | 15700.01595
168.2 | 0.1401114 | 14370.58 | 15707.04394
168.3 | 0.1402547 | 14378.12 | 15715.28516
168.4 | 0.140209 | 14383.86 | 15721.55898
168.5 | 0.1403179 | 14392.32 | 15730.80576
168.6 | 0.1404152 | 14399.65 | 15738.81745
168.7 | 0.1405334 | 14405.93 | 15745.68149
168.8 | 0.1405616 | 14412.86 | 15753.25598
168.9 | 0.1406257 | 14420.14 | 15761.21302
169 | 0.1407411 | 14426.43 | 15768.08799
169.1 | 0.1408403 | 14432.12 | 15774.30716
169.2 | 0.1408889 | 14437.73 | 15780.43889
169.3 | 0.1409407 | 14443.93 | 15787.21549
169.4 | 0.1410673 | 14449.84 | 15793.67512
169.5 | 0.1410952 | 14455.59 | 15799.95987
169.6 | 0.1413014 | 14460.25 | 15805.05325
169.7 | 0.1413336 | 14465.29 | 15810.56197
169.8 | 0.1413989 | 14472.38 | 15818.31134
169.9 | 0.141422 | 14476.93 | 15823.28449
170 | 0.1416252 | 14485.14 | 15832.25802
170.1 | 0.1418364 | 14491.35 | 15839.04555
170.2 | 0.1417515 | 14496.54 | 15844.71822
170.3 | 0.1419666 | 14502.39 | 15851.11227
170.4 | 0.1418254 | 14506.71 | 15855.83403
170.5 | 0.1421115 | 14509.54 | 15858.92722
170.6 | 0.1421401 | 14514.99 | 15864.88407
170.7 | 0.1421976 | 14519.27 | 15869.56211
170.8 | 0.1422625 | 14522.53 | 15873.12529
170.9 | 0.1422276 | 14526.95 | 15877.95635
171 | 0.1423645 | 14532.92 | 15884.48156
171.1 | 0.1423707 | 14536.23 | 15888.09939
171.2 | 0.1424785 | 14543.77 | 15896.34061
171.3 | 0.1426892 | 14550.88 | 15904.11184
171.4 | 0.1428063 | 14554.61 | 15908.18873
171.5 | 0.1428914 | 14562.69 | 15917.02017
171.6 | 0.14289 | 14569.94 | 15924.94442
171.7 | 0.1429567 | 14573.32 | 15928.63876
171.8 | 0.1430562 | 14579.77 | 15935.68861
171.9 | 0.1431231 | 14585.41 | 15941.85313
172 | 0.1432846 | 14589.98 | 15946.84814
172.1 | 0.1432886 | 14596.03 | 15953.46079
172.2 | 0.143434 | 14603.88 | 15962.04084
172.3 | 0.143373 | 14608.34 | 15966.91562
172.4 | 0.1435976 | 14616.7 | 15976.0531
172.5 | 0.1435289 | 14624.1 | 15984.1413
172.6 | 0.1436343 | 14630.98 | 15991.66114
172.7 | 0.143769 | 14640.2 | 16001.7386
172.8 | 0.1438842 | 14649.24 | 16011.61932
172.9 | 0.1440318 | 14656.36 | 16019.40148
173 | 0.1442945 | 14664.69 | 16028.50617
173.1 | 0.1442776 | 14669.88 | 16034.17884
173.2 | 0.144309 | 14673.17 | 16037.77481
173.3 | 0.1444473 | 14679.29 | 16044.46397
173.4 | 0.144511 | 14683.88 | 16049.48084
173.5 | 0.1446042 | 14686.79 | 16052.66147
173.6 | 0.1447263 | 14691.84 | 16058.18112
173.7 | 0.1447434 | 14697.11 | 16063.94123
173.8 | 0.144788 | 14701.43 | 16068.66299
173.9 | 0.1450038 | 14705.96 | 16073.61428
174 | 0.1450367 | 14711.15 | 16079.28695
174.1 | 0.1450856 | 14714.45 | 16082.89385
174.2 | 0.1451752 | 14719.85 | 16088.79605
174.3 | 0.1452031 | 14725.79 | 16095.28847
174.4 | 0.1451762 | 14727.84 | 16097.52912
174.5 | 0.1452715 | 14732.57 | 16102.69901
174.6 | 0.1452997 | 14737.84 | 16108.45912
174.7 | 0.1453969 | 14742 | 16113.006
174.8 | 0.1455379 | 14746.11 | 16117.49823
174.9 | 0.145529 | 14752.45 | 16124.42785
175 | 0.1454999 | 14757.03 | 16129.43379
175.1 | 0.145694 | 14764.83 | 16137.95919
175.2 | 0.1457725 | 14769.14 | 16142.67002
175.3 | 0.145833 | 14776.26 | 16150.45218
175.4 | 0.1459062 | 14781.99 | 16156.71507
175.5 | 0.1460667 | 14788.66 | 16164.00538
175.6 | 0.1461568 | 14797.79 | 16173.98447
175.7 | 0.1461391 | 14808.37 | 16185.54841
175.8 | 0.1463361 | 14817.36 | 16195.37448
175.9 | 0.146421 | 14825.56 | 16204.33708
176 | 0.1466401 | 14834.64 | 16214.26152
176.1 | 0.1466637 | 14840.64 | 16220.81952
176.2 | 0.1468081 | 14847.16 | 16227.94588
176.3 | 0.1468887 | 14856.29 | 16237.92497
176.4 | 0.1471136 | 14863.37 | 16245.66341
176.5 | 0.1470838 | 14868.52 | 16251.29236
176.6 | 0.1472332 | 14878.56 | 16262.26608
176.7 | 0.1473172 | 14885.48 | 16269.82964
176.8 | 0.147454 | 14892.3 | 16277.2839
176.9 | 0.1475308 | 14901.18 | 16286.98974
177 | 0.1476688 | 14909.18 | 16295.73374
177.1 | 0.1477346 | 14914.73 | 16301.79989
177.2 | 0.1478882 | 14921.62 | 16309.33066
177.3 | 0.1478283 | 14928.07 | 16316.38051
177.4 | 0.1479654 | 14933.34 | 16322.14062
177.5 | 0.1480222 | 14939.24 | 16328.58932
177.6 | 0.1480832 | 14945.45 | 16335.37685
177.7 | 0.1482198 | 14952.47 | 16343.04971
177.8 | 0.14833 | 14959.11 | 16350.30723
177.9 | 0.1483307 | 14965.86 | 16357.68498
178 | 0.1485183 | 14972.2 | 16364.6146
178.1 | 0.1485386 | 14980.22 | 16373.38046
178.2 | 0.1486394 | 14987.01 | 16380.80193
178.3 | 0.1487086 | 14993.61 | 16388.01573
178.4 | 0.1488173 | 14999.93 | 16394.92349
178.5 | 0.1489029 | 15007.26 | 16402.93518
178.6 | 0.1489775 | 15013.04 | 16409.25272
178.7 | 0.1491005 | 15017.36 | 16413.97448
178.8 | 0.1490946 | 15024.71 | 16422.00803
178.9 | 0.1492491 | 15029.55 | 16427.29815
179 | 0.1493781 | 15036.8 | 16435.2224
179.1 | 0.1494689 | 15042.49 | 16441.44157
179.2 | 0.1495118 | 15046 | 16445.278
179.3 | 0.1496813 | 15053.32 | 16453.27876
179.4 | 0.1498051 | 15057.22 | 16457.54146
179.5 | 0.14978 | 15059.95 | 16460.52535
179.6 | 0.1499491 | 15062.45 | 16463.25785
179.7 | 0.149981 | 15065.96 | 16467.09428
179.8 | 0.1500082 | 15069.08 | 16470.50444
179.9 | 0.1500804 | 15072.39 | 16474.12227
180 | 0.150172 | 15078.03 | 16480.28679
180.1 | 0.1501849 | 15079.83 | 16482.25419
180.2 | 0.1502357 | 15084.16 | 16486.98688
180.3 | 0.1502886 | 15090.08 | 16493.45744
180.4 | 0.1503503 | 15091.95 | 16495.50135
180.5 | 0.1503787 | 15096.67 | 16500.66031
180.6 | 0.1504135 | 15102.8 | 16507.3604
180.7 | 0.1504846 | 15107.79 | 16512.81447
180.8 | 0.1506577 | 15112.91 | 16518.41063
180.9 | 0.1505864 | 15120.36 | 16526.55348
181 | 0.150718 | 15128.76 | 16535.73468
181.1 | 0.150862 | 15136.82 | 16544.54426
181.2 | 0.1508517 | 15145.19 | 16553.69267
181.3 | 0.1510656 | 15152.75 | 16561.95575
181.4 | 0.1511397 | 15162.42 | 16572.52506
181.5 | 0.1512318 | 15168 | 16578.624
181.6 | 0.1514363 | 15171.75 | 16582.72275
181.7 | 0.1515293 | 15178.8 | 16590.4284
181.8 | 0.1515832 | 15183.62 | 16595.69666
181.9 | 0.1516678 | 15188.54 | 16601.07422
182 | 0.1516883 | 15193.97 | 16607.00921
182.1 | 0.1518238 | 15199.65 | 16613.21745
182.2 | 0.1518528 | 15204.05 | 16618.02665
182.3 | 0.1520798 | 15209.32 | 16623.78676
182.4 | 0.1521156 | 15213.06 | 16627.87458
182.5 | 0.1521347 | 15216.49 | 16631.62357
182.6 | 0.1523228 | 15221.36 | 16636.94648
182.7 | 0.1523523 | 15226.16 | 16642.19288
182.8 | 0.1523347 | 15228.56 | 16644.81608
182.9 | 0.1524744 | 15231.99 | 16648.56507
183 | 0.1525214 | 15235.76 | 16652.68568
183.1 | 0.1525571 | 15239.56 | 16656.83908
183.2 | 0.1526177 | 15243.28 | 16660.90504
183.3 | 0.1526084 | 15247.66 | 16665.69238
183.4 | 0.1527207 | 15249.4 | 16667.5942
183.5 | 0.1527612 | 15255.43 | 16674.18499
183.6 | 0.1528606 | 15262.56 | 16681.97808
183.7 | 0.1529038 | 15264.98 | 16684.62314
183.8 | 0.1531081 | 15271.61 | 16691.86973
183.9 | 0.1530604 | 15278.57 | 16699.47701
184 | 0.153141 | 15284.01 | 16705.42293
184.1 | 0.1532896 | 15290.89 | 16712.94277
184.2 | 0.1533318 | 15296.64 | 16719.22752
184.3 | 0.1534064 | 15300.95 | 16723.93835
184.4 | 0.1534405 | 15305.21 | 16728.59453
184.5 | 0.1535966 | 15311.06 | 16734.98858
184.6 | 0.153734 | 15315.54 | 16739.88522
184.7 | 0.1536934 | 15322.23 | 16747.19739
184.8 | 0.1536977 | 15330.01 | 16755.70093
184.9 | 0.1538758 | 15335.52 | 16761.72336
185 | 0.1538222 | 15344.03 | 16771.02479
185.1 | 0.1540906 | 15351.48 | 16779.16764
185.2 | 0.1541409 | 15356.72 | 16784.89496
185.3 | 0.1542716 | 15363.62 | 16792.43666
185.4 | 0.1543305 | 15370.25 | 16799.68325
185.5 | 0.1544499 | 15376.6 | 16806.6238
185.6 | 0.1545539 | 15385.09 | 16815.90337
185.7 | 0.1546929 | 15391.9 | 16823.3467
185.8 | 0.1547956 | 15397.98 | 16829.99214
185.9 | 0.1548927 | 15406.06 | 16838.82358
186 | 0.1550801 | 15412.3 | 16845.6439
186.1 | 0.1550906 | 15418.97 | 16852.93421
186.2 | 0.1552632 | 15423.8 | 16858.2134
186.3 | 0.1553273 | 15428.02 | 16862.82586
186.4 | 0.1553674 | 15430.65 | 16865.70045
186.5 | 0.1554117 | 15435.27 | 16870.75011
186.6 | 0.1555798 | 15440.71 | 16876.69603
186.7 | 0.1555264 | 15445.26 | 16881.66918
186.8 | 0.1556482 | 15449.4 | 16886.1942
186.9 | 0.1556494 | 15454.57 | 16891.84501
187 | 0.1557515 | 15459.67 | 16897.41931
187.1 | 0.155796 | 15464.49 | 16902.68757
187.2 | 0.15589 | 15469.47 | 16908.13071
187.3 | 0.1559527 | 15476.66 | 16915.98938
187.4 | 0.1560073 | 15481.26 | 16921.01718
187.5 | 0.1561739 | 15486.6 | 16926.8538
187.6 | 0.1561823 | 15492.27 | 16933.05111
187.7 | 0.1562915 | 15497.35 | 16938.60355
187.8 | 0.1563053 | 15502.71 | 16944.46203
187.9 | 0.156476 | 15506.17 | 16948.24381
188 | 0.1565335 | 15513.26 | 16955.99318
188.1 | 0.156703 | 15519.49 | 16962.80257
188.2 | 0.1567473 | 15522.34 | 16965.91762
188.3 | 0.156765 | 15527.7 | 16971.7761
188.4 | 0.1569653 | 15532.88 | 16977.43784
188.5 | 0.1570384 | 15536.28 | 16981.15404
188.6 | 0.1570446 | 15542.06 | 16987.47158
188.7 | 0.1571841 | 15546.79 | 16992.64147
188.8 | 0.1571684 | 15552.78 | 16999.18854
188.9 | 0.1573119 | 15559.13 | 17006.12909
189 | 0.1573369 | 15567.32 | 17015.08076
189.1 | 0.1574736 | 15572.46 | 17020.69878
189.2 | 0.1575828 | 15579.45 | 17028.33885
189.3 | 0.1576471 | 15588.76 | 17038.51468
189.4 | 0.157784 | 15591.64 | 17041.66252
189.5 | 0.1578834 | 15598.61 | 17049.28073
189.6 | 0.1578491 | 15605.02 | 17056.28686
189.7 | 0.15804 | 15610.55 | 17062.33115
189.8 | 0.1580036 | 15617.84 | 17070.29912
189.9 | 0.1580954 | 15624.25 | 17077.30525
190 | 0.1582866 | 15633.15 | 17087.03295
190.1 | 0.1582613 | 15640.53 | 17095.09929
190.2 | 0.1584568 | 15649.59 | 17105.00187
190.3 | 0.1585534 | 15657.27 | 17113.39611
190.4 | 0.1587479 | 15663.77 | 17120.50061
190.5 | 0.1587787 | 15669.33 | 17126.57769
190.6 | 0.1587729 | 15675.3 | 17133.1029
190.7 | 0.1588709 | 15683.61 | 17142.18573
190.8 | 0.1589229 | 15688.5 | 17147.5305
190.9 | 0.1589773 | 15692.75 | 17152.17575
191 | 0.1592085 | 15699.35 | 17159.38955
191.1 | 0.1591532 | 15704.38 | 17164.88734
191.2 | 0.1593423 | 15707.56 | 17168.36308
191.3 | 0.1594555 | 15713.49 | 17174.84457
191.4 | 0.1595237 | 15720.22 | 17182.20046
191.5 | 0.159564 | 15725.85 | 17188.35405
191.6 | 0.1597285 | 15731.85 | 17194.91205
191.7 | 0.1598239 | 15738.58 | 17202.26794
191.8 | 0.1599352 | 15739.91 | 17203.72163
191.9 | 0.1600437 | 15745.1 | 17209.3943
192 | 0.1600749 | 15746.84 | 17211.29612
192.1 | 0.160182 | 15749.73 | 17214.45489
192.2 | 0.1602159 | 15751.54 | 17216.43322
192.3 | 0.1601999 | 15755.01 | 17220.22593
192.4 | 0.1603396 | 15759.34 | 17224.95862
192.5 | 0.1603422 | 15762.69 | 17228.62017
192.6 | 0.1604638 | 15768.31 | 17234.76283
192.7 | 0.1605525 | 15771.23 | 17237.95439
192.8 | 0.1606166 | 15775.89 | 17243.04777
192.9 | 0.1606238 | 15784.65 | 17252.62245
193 | 0.1606455 | 15789.7 | 17258.1421
193.1 | 0.1607568 | 15796.95 | 17266.06635
193.2 | 0.160831 | 15802.03 | 17271.61879
193.3 | 0.1608944 | 15810.38 | 17280.74534
193.4 | 0.1609762 | 15819.14 | 17290.32002
193.5 | 0.1610475 | 15824.53 | 17296.21129
193.6 | 0.1612349 | 15831.4 | 17303.7202
193.7 | 0.1613626 | 15837.88 | 17310.80284
193.8 | 0.161463 | 15844.95 | 17318.53035
193.9 | 0.161489 | 15848.86 | 17322.80398

## 16th #6
Specimen 6
Time sec | Extension in | Load lbf | Load lbf | max
0 | -9.083748e-05 | 7.099138 | 7.759357834 | 17022.98315
0.0018 | 9.775162e-06 | 8.012994 | 8.758202442
0.09999999 | -9.059906e-06 | 2.824647 | 3.087339171
0.2 | -9.346008e-05 | 3.1248 | 3.4154064
0.3 | -8.630752e-05 | 2.955964 | 3.230868652
0.4 | -3.647804e-05 | 1.859872 | 2.032840096
0.5 | -0.0001044273 | 3.301675 | 3.608730775
0.5999999 | -0.0001029968 | 3.296315 | 3.602872295
0.7 | 2.145767e-06 | 3.11676 | 3.40661868
0.7999999 | -1.597404e-05 | 7.678003 | 8.392057279
0.9 | 0.0001819134 | 14.38319 | 15.72082667
1 | 8.392334e-05 | 22.30239 | 24.37651227
1.1 | 0.0002820492 | 34.17716 | 37.35563588
1.2 | 0.0002202988 | 44.39574 | 48.52454382
1.3 | 0.0004279613 | 55.85513 | 61.04965709
1.4 | 0.0005555153 | 71.15753 | 77.77518029
1.5 | 0.0006656647 | 82.46684 | 90.13625612
1.6 | 0.0008103847 | 94.87492 | 103.6983
1.7 | 0.0008099079 | 108.891 | 119.017863
1.8 | 0.0009076595 | 123.6145 | 135.1106485
1.9 | 0.001086473 | 142.9127 | 156.2035811
2 | 0.001160383 | 156.6098 | 171.1745114
2.1 | 0.001318455 | 167.7342 | 183.3334806
2.2 | 0.001324177 | 179.7296 | 196.4444528
2.3 | 0.001490831 | 192.0626 | 209.9244218
2.4 | 0.00164485 | 202.1847 | 220.9878771
2.5 | 0.001580954 | 212.548 | 232.314964
2.6 | 0.001745462 | 224.5086 | 245.3878998
2.7 | 0.001867533 | 235.247 | 257.124971
2.8 | 0.001948595 | 240.9901 | 263.4021793
2.9 | 0.001964569 | 243.8201 | 266.4953693
3 | 0.002049208 | 251.7501 | 275.1628593
3.1 | 0.002102613 | 263.6918 | 288.2151374
3.2 | 0.002141714 | 278.0241 | 303.8803413
3.3 | 0.002268076 | 291.4827 | 318.5905911
3.4 | 0.002263308 | 303.9444 | 332.2112292
3.5 | 0.002422094 | 317.8774 | 347.4399982
3.6 | 0.002574682 | 329.9719 | 360.6592867
3.7 | 0.002599716 | 342.6506 | 374.5171058
3.8 | 0.002643108 | 356.0583 | 389.1717219
3.9 | 0.002663612 | 369.4392 | 403.7970456
4 | 0.002992868 | 382.4744 | 418.0445192
4.1 | 0.002978563 | 401.6493 | 439.0026849
4.2 | 0.003145933 | 417.82 | 456.67726
4.3 | 0.003127813 | 435.7327 | 476.2558411
4.4 | 0.003183842 | 453.2273 | 495.3774389
4.5 | 0.003252983 | 471.424 | 515.266432
4.6 | 0.003391504 | 488.8087 | 534.2679091
4.7 | 0.003545046 | 511.3014 | 558.8524302
4.8 | 0.003668785 | 530.7282 | 580.0859226
4.9 | 0.003853321 | 545.6849 | 596.4335957
5 | 0.004164219 | 562.33 | 614.62669
5.1 | 0.004067659 | 576.7212 | 630.3562716
5.2 | 0.00425005 | 591.1687 | 646.1473891
5.3 | 0.004355669 | 607.0151 | 663.4675043
5.4 | 0.004356623 | 620.0986 | 677.7677698
5.5 | 0.004454851 | 633.0185 | 691.8892205
5.6 | 0.004536867 | 647.0104 | 707.1823672
5.7 | 0.004802704 | 659.1478 | 720.4485454
5.8 | 0.004754305 | 670.6662 | 733.0381566
5.9 | 0.004897356 | 683.8461 | 747.4437873
6 | 0.004913807 | 695.7718 | 760.4785774
6.1 | 0.005037785 | 707.1374 | 772.9011782
6.2 | 0.005218744 | 721.684 | 788.800612
6.3 | 0.005248785 | 732.527 | 800.652011
6.4 | 0.005256891 | 742.5955 | 811.6568815
6.5 | 0.005264521 | 754.816 | 825.013888
6.6 | 0.005406618 | 767.3367 | 838.6990131
6.7 | 0.005548477 | 777.3891 | 849.6862863
6.8 | 0.005520105 | 788.6287 | 861.9711691
6.9 | 0.005567789 | 797.443 | 871.605199
7 | 0.005769014 | 807.3105 | 882.3903765
7.1 | 0.005935669 | 817.2638 | 893.2693334
7.2 | 0.005974054 | 825.3572 | 902.1154196
7.3 | 0.006043911 | 833.6167 | 911.1430531
7.4 | 0.006111622 | 842.5597 | 920.9177521
7.5 | 0.00619626 | 850.2698 | 929.3448914
7.6 | 0.00623846 | 858.3605 | 938.1880265
7.7 | 0.006288767 | 866.9979 | 947.6287047
7.8 | 0.006257534 | 874.7751 | 956.1291843
7.9 | 0.006396055 | 883.5465 | 965.7163245
8 | 0.006545782 | 894.8933 | 978.1183769
8.1 | 0.00656414 | 904.5679 | 988.6927147
8.2 | 0.006752729 | 918.4044 | 1003.816
8.3 | 0.006826878 | 930.7535 | 1017.314
8.4 | 0.006834507 | 941.1677 | 1028.696
8.5 | 0.006989479 | 950.8744 | 1039.306
8.599999 | 0.007044315 | 962.0765 | 1051.55
8.7 | 0.007094622 | 972.1048 | 1062.511
8.8 | 0.007280826 | 981.1309 | 1072.376
8.9 | 0.007265091 | 993.4853 | 1085.879
9 | 0.007428169 | 1002.262 | 1095.472366
9.099999 | 0.007243872 | 1011.17 | 1105.20881
9.2 | 0.007493257 | 1021.089 | 1116.050277
9.3 | 0.00755763 | 1031.527 | 1127.459011
9.4 | 0.007573843 | 1043.678 | 1140.740054
9.5 | 0.00796318 | 1059.613 | 1158.157009
9.599999 | 0.007803678 | 1068.154 | 1167.492322
9.7 | 0.008040428 | 1076.394 | 1176.498642
9.8 | 0.007964611 | 1085.168 | 1186.088624
9.9 | 0.008114099 | 1093.417 | 1195.104781
10 | 0.008218527 | 1101.101 | 1203.503393
10.1 | 0.008164883 | 1111.204 | 1214.545972
10.2 | 0.008240461 | 1121.586 | 1225.893498
10.3 | 0.00833416 | 1132.472 | 1237.791896
10.4 | 0.00845027 | 1143.661 | 1250.021473
10.5 | 0.008500099 | 1154.228 | 1261.571204
10.6 | 0.008720159 | 1164.808 | 1273.135144
10.7 | 0.008729219 | 1176.943 | 1286.398699
10.8 | 0.008818865 | 1188.606 | 1299.146358
10.9 | 0.008876324 | 1199.205 | 1310.731065
11 | 0.008999348 | 1211.849 | 1324.550957
11.1 | 0.009141922 | 1221.596 | 1335.204428
11.2 | 0.009247541 | 1232.591 | 1347.221963
11.3 | 0.009407282 | 1245.766 | 1361.622238
11.4 | 0.00934124 | 1258.472 | 1375.509896
11.5 | 0.009433269 | 1270.33 | 1388.47069
11.6 | 0.009624958 | 1284.451 | 1403.904943
11.7 | 0.009602308 | 1295.763 | 1416.268959
11.8 | 0.009746075 | 1306.617 | 1428.132381
11.9 | 0.009879827 | 1317.701 | 1440.247193
12 | 0.009988069 | 1328.86 | 1452.44398
12.1 | 0.01003003 | 1338.687 | 1463.184891
12.2 | 0.01007175 | 1348.817 | 1474.256981
12.3 | 0.01021171 | 1358.232 | 1484.547576
12.4 | 0.01025033 | 1366.382 | 1493.455526
12.5 | 0.01030993 | 1375.282 | 1503.183226
12.6 | 0.01038933 | 1383.799 | 1512.492307
12.7 | 0.01053047 | 1392.658 | 1522.175194
12.8 | 0.01052856 | 1402.175 | 1532.577275
12.9 | 0.0106039 | 1409.901 | 1541.021793
13 | 0.01069403 | 1418.359 | 1550.266387
13.1 | 0.01081109 | 1426.771 | 1559.460703
13.2 | 0.01093984 | 1434.313 | 1567.704109
13.3 | 0.01093507 | 1442.301 | 1576.434993
13.4 | 0.01103878 | 1450.915 | 1585.850095
13.5 | 0.01119757 | 1460.297 | 1596.104621
13.6 | 0.01118851 | 1469.53 | 1606.19629
13.7 | 0.01144505 | 1482.581 | 1620.461033
13.8 | 0.01125407 | 1491.492 | 1630.200756
13.9 | 0.01135516 | 1500.41 | 1639.94813
14 | 0.01147389 | 1510.219 | 1650.669367
14.1 | 0.01167917 | 1519.845 | 1661.190585
14.2 | 0.01171994 | 1527.673 | 1669.746589
14.3 | 0.01172853 | 1537.753 | 1680.764029
14.4 | 0.01178312 | 1547.06 | 1690.93658
14.5 | 0.01184845 | 1556.901 | 1701.692793
14.6 | 0.01195955 | 1566.983 | 1712.712419
14.7 | 0.01212788 | 1575.398 | 1721.910014
14.8 | 0.01215243 | 1584.33 | 1731.67269
14.9 | 0.01226807 | 1594.069 | 1742.317417
15 | 0.01232815 | 1603.62 | 1752.75666
15.1 | 0.01249599 | 1617.277 | 1767.683761
15.2 | 0.01251912 | 1629.457 | 1780.996501
15.3 | 0.0125649 | 1639.981 | 1792.499233
15.4 | 0.01278996 | 1648.233 | 1801.518669
15.5 | 0.01274943 | 1656.857 | 1810.944701
15.6 | 0.01290464 | 1665.1 | 1819.9543
15.7 | 0.01294351 | 1673.496 | 1829.131128
15.8 | 0.01291704 | 1683.506 | 1840.072058
15.9 | 0.01303411 | 1692.465 | 1849.864245
16 | 0.01325035 | 1703.22 | 1861.61946
16.1 | 0.01316905 | 1714.687 | 1874.152891
16.2 | 0.01333284 | 1724.171 | 1884.518903
16.3 | 0.0134089 | 1733.165 | 1894.349345
16.4 | 0.01350355 | 1743.823 | 1905.998539
16.5 | 0.01356173 | 1753.176 | 1916.221368
16.6 | 0.01359153 | 1762.714 | 1926.646402
16.7 | 0.01382852 | 1774.318 | 1939.329574
16.8 | 0.0137105 | 1784.893 | 1950.888049
16.9 | 0.0138917 | 1793.643 | 1960.451799
17 | 0.01398492 | 1806.027 | 1973.987511
17.1 | 0.01407814 | 1816.337 | 1985.256341
17.2 | 0.01416469 | 1827.464 | 1997.418152
17.3 | 0.01447105 | 1838.835 | 2009.846655
17.4 | 0.01429558 | 1848.662 | 2020.587566
17.5 | 0.01438236 | 1857.592 | 2030.348056
17.6 | 0.01462793 | 1867.422 | 2041.092246
17.7 | 0.01456499 | 1877.195 | 2051.774135
17.8 | 0.01466966 | 1885.937 | 2061.329141
17.9 | 0.01480532 | 1896.818 | 2073.222074
18 | 0.0148282 | 1905.806 | 2083.045958
18.1 | 0.0149219 | 1915.333 | 2093.458969
18.2 | 0.01496053 | 1925.82 | 2104.92126
18.3 | 0.01500154 | 1936.269 | 2116.342017
18.4 | 0.01513743 | 1945.944 | 2126.916792
18.5 | 0.01528692 | 1958.378 | 2140.507154
18.6 | 0.01539493 | 1968.391 | 2151.451363
18.7 | 0.01535225 | 1980 | 2164.14
18.8 | 0.01546121 | 1990.795 | 2175.938935
18.9 | 0.01552844 | 2001.394 | 2187.523642
19 | 0.01572037 | 2014.633 | 2201.993869
19.1 | 0.01574302 | 2028.716 | 2217.386588
19.2 | 0.01590967 | 2042.925 | 2232.917025
19.3 | 0.01593304 | 2052.951 | 2243.875443
19.4 | 0.01613951 | 2063.317 | 2255.205481
19.5 | 0.0161705 | 2073.878 | 2266.748654
19.6 | 0.01625133 | 2082.73 | 2276.42389
19.7 | 0.01625442 | 2093.503 | 2288.198779
19.8 | 0.01644921 | 2102.444 | 2297.971292
19.9 | 0.0165081 | 2110.049 | 2306.283557
20 | 0.01661921 | 2120.153 | 2317.327229
20.1 | 0.01666617 | 2128.278 | 2326.207854
20.2 | 0.01665425 | 2136.701 | 2335.414193
20.3 | 0.01679945 | 2147.174 | 2346.861182
20.4 | 0.01695871 | 2157.085 | 2357.693905
20.5 | 0.01697779 | 2169.313 | 2371.059109
20.6 | 0.01704025 | 2178.722 | 2381.343146
20.7 | 0.01715279 | 2186.384 | 2389.717712
20.8 | 0.01723528 | 2194.159 | 2398.215787
20.9 | 0.01737046 | 2202.574 | 2407.413382
21 | 0.01736855 | 2210.769 | 2416.370517
21.1 | 0.01749492 | 2218.889 | 2425.245677
21.2 | 0.01743197 | 2228.915 | 2436.204095
21.3 | 0.01746345 | 2238.38 | 2446.54934
21.4 | 0.01777625 | 2248.974 | 2458.128582
21.5 | 0.0180583 | 2258.815 | 2468.884795
21.6 | 0.01755881 | 2266.892 | 2477.712956
21.7 | 0.01790905 | 2276.618 | 2488.343474
21.8 | 0.01786256 | 2287.286 | 2500.003598
21.9 | 0.01806712 | 2296.741 | 2510.337913
22 | 0.01830769 | 2305.553 | 2519.969429
22.1 | 0.0182066 | 2316.482 | 2531.914826
22.2 | 0.01828647 | 2325.274 | 2541.524482
22.3 | 0.01837563 | 2334.327 | 2551.419411
22.4 | 0.01851177 | 2346.435 | 2564.653455
22.5 | 0.01859403 | 2357.01 | 2576.21193
22.6 | 0.01864481 | 2368.486 | 2588.755198
22.7 | 0.01867509 | 2380.575 | 2601.968475
22.8 | 0.01879239 | 2391.68 | 2614.10624
22.9 | 0.01892304 | 2401.414 | 2624.745502
23 | 0.01904368 | 2413.412 | 2637.859316
23.1 | 0.0191648 | 2424.223 | 2649.675739
23.2 | 0.01920748 | 2433.107 | 2659.385951
23.3 | 0.01927018 | 2444.818 | 2672.186074
23.4 | 0.01933598 | 2453.096 | 2681.233928
23.5 | 0.01949072 | 2463.103 | 2692.171579
23.6 | 0.01957989 | 2472.882 | 2702.860026
23.7 | 0.01956153 | 2481.45 | 2712.22485
23.8 | 0.01968217 | 2490.854 | 2722.503422
23.9 | 0.01977754 | 2501.528 | 2734.170104
24 | 0.01973152 | 2512.264 | 2745.904552
24.1 | 0.01992488 | 2523.23 | 2757.89039
24.2 | 0.01992583 | 2535.108 | 2770.873044
24.3 | 0.02011704 | 2544.375 | 2781.001875
24.4 | 0.0201478 | 2555.373 | 2793.022689
24.5 | 0.02029729 | 2567.564 | 2806.347452
24.6 | 0.02039695 | 2579.262 | 2819.133366
24.7 | 0.02049518 | 2592.41 | 2833.50413
24.8 | 0.0205667 | 2603.004 | 2845.083372
24.9 | 0.02066326 | 2611.939 | 2854.849327
25 | 0.02087355 | 2619.051 | 2862.622743
25.1 | 0.02083087 | 2628.787 | 2873.264191
25.2 | 0.02091336 | 2636.736 | 2881.952448
25.3 | 0.02102113 | 2645.4 | 2891.4222
25.4 | 0.02114415 | 2654.729 | 2901.618797
25.5 | 0.02120638 | 2663.447 | 2911.147571
25.6 | 0.02129436 | 2670.734 | 2919.112262
25.7 | 0.021281 | 2679.92 | 2929.15256
25.8 | 0.02147841 | 2687.162 | 2937.068066
25.9 | 0.02148747 | 2694.741 | 2945.351913
26 | 0.02150249 | 2704.051 | 2955.527743
26.1 | 0.0214684 | 2714.443 | 2966.886199
26.2 | 0.02169847 | 2725.404 | 2978.866572
26.3 | 0.02170467 | 2735.382 | 2989.772526
26.4 | 0.02182984 | 2743.526 | 2998.673918
26.5 | 0.02196217 | 2751.311 | 3007.182923
26.6 | 0.02209473 | 2761.482 | 3018.299826
26.7 | 0.02205396 | 2770.317 | 3027.956481
26.8 | 0.02215004 | 2779.927 | 3038.460211
26.9 | 0.02215195 | 2790.971 | 3050.531303
27 | 0.02232265 | 2801.587 | 3062.134591
27.1 | 0.02240181 | 2810.514 | 3071.891802
27.2 | 0.02243209 | 2821.239 | 3083.614227
27.3 | 0.02267599 | 2831.353 | 3094.668829
27.4 | 0.02270198 | 2841.593 | 3105.861149
27.5 | 0.0225997 | 2854.325 | 3119.777225
27.6 | 0.02280474 | 2863.273 | 3129.557389
27.7 | 0.02289629 | 2872.961 | 3140.146373
27.8 | 0.02292538 | 2883.397 | 3151.552921
27.9 | 0.02312374 | 2892.517 | 3161.521081
28 | 0.02313566 | 2903.298 | 3173.304714
28.1 | 0.02320242 | 2917.169 | 3188.465717
28.2 | 0.02335238 | 2928.471 | 3200.818803
28.3 | 0.02335548 | 2939.054 | 3212.386022
28.4 | 0.02361464 | 2948.624 | 3222.846032
28.5 | 0.02363372 | 2959.124 | 3234.322532
28.6 | 0.02369428 | 2968.635 | 3244.718055
28.7 | 0.0237968 | 2979.261 | 3256.332273
28.8 | 0.02384233 | 2988.078 | 3265.969254
28.9 | 0.02401829 | 2998.213 | 3277.046809
29 | 0.02394843 | 3008.534 | 3288.327662
29.1 | 0.02412486 | 3019.09 | 3299.86537
29.2 | 0.02423096 | 3028.561 | 3310.217173
29.3 | 0.02434421 | 3041.395 | 3324.244735
29.4 | 0.02441406 | 3050.282 | 3333.958226
29.5 | 0.02461624 | 3058.64 | 3343.09352
29.6 | 0.0246861 | 3067.725 | 3353.023425
29.7 | 0.02475738 | 3075.819 | 3361.870167
29.8 | 0.02455473 | 3082.765 | 3369.462145
29.9 | 0.02481985 | 3091.981 | 3379.535233
30 | 0.02483153 | 3101.12 | 3389.52416
30.1 | 0.02494192 | 3111.523 | 3400.894639
30.2 | 0.02511406 | 3122.163 | 3412.524159
30.3 | 0.02509952 | 3131.843 | 3423.104399
30.4 | 0.02528954 | 3139.673 | 3431.662589
30.5 | 0.02531433 | 3148.581 | 3441.399033
30.6 | 0.0252533 | 3156.404 | 3449.949572
30.7 | 0.02534294 | 3165.795 | 3460.213935
30.8 | 0.02551699 | 3176.38 | 3471.78334
30.9 | 0.02559066 | 3185.141 | 3481.359113
31 | 0.02565384 | 3196.314 | 3493.571202
31.1 | 0.02578521 | 3206.363 | 3504.554759
31.2 | 0.02589273 | 3215.741 | 3514.804913
31.3 | 0.02592492 | 3224.134 | 3523.978462
31.4 | 0.02597904 | 3236.132 | 3537.092276
31.5 | 0.02609181 | 3247.961 | 3550.021373
31.6 | 0.02619576 | 3258.957 | 3562.040001
31.7 | 0.02628183 | 3270.475 | 3574.629175
31.8 | 0.02633977 | 3279.445 | 3584.433385
31.9 | 0.0264008 | 3287.241 | 3592.954413
32 | 0.02662182 | 3297.16 | 3603.79588
32.1 | 0.026618 | 3306.36 | 3613.85148
32.2 | 0.02669549 | 3315.319 | 3623.643667
32.3 | 0.02696705 | 3326.237 | 3635.577041
32.4 | 0.02691627 | 3335.844 | 3646.077492
32.5 | 0.02713776 | 3343.973 | 3654.962489
32.6 | 0.02712679 | 3352.377 | 3664.148061
32.7 | 0.02716422 | 3360.261 | 3672.765273
32.8 | 0.02721047 | 3367.58 | 3680.76494
32.9 | 0.02733183 | 3377.842 | 3691.981306
33 | 0.02748299 | 3384.724 | 3699.503332
33.1 | 0.02750373 | 3394.01 | 3709.65293
33.2 | 0.02755737 | 3403.1 | 3719.5883
33.3 | 0.02773452 | 3410.462 | 3727.634966
33.4 | 0.02772856 | 3419.161 | 3737.142973
33.5 | 0.02801013 | 3428.862 | 3747.746166
33.6 | 0.02771759 | 3439.493 | 3759.365849
33.7 | 0.02795267 | 3450.178 | 3771.044554
33.8 | 0.02777243 | 3461.79 | 3783.73647
33.9 | 0.02832222 | 3471.942 | 3794.832606
34 | 0.0282042 | 3481.215 | 3804.967995
34.1 | 0.02839875 | 3491.028 | 3815.693604
34.2 | 0.02836537 | 3498.881 | 3824.276933
34.3 | 0.02852297 | 3506.427 | 3832.524711
34.4 | 0.0286386 | 3515.692 | 3842.651356
34.5 | 0.02860141 | 3524.099 | 3851.840207
34.6 | 0.02866244 | 3532.313 | 3860.818109
34.7 | 0.02886057 | 3541.623 | 3870.993939
34.8 | 0.02889633 | 3550.611 | 3880.817823
34.9 | 0.0290246 | 3559.34 | 3890.35862
35 | 0.02904034 | 3569.473 | 3901.433989
35.1 | 0.02907371 | 3579.576 | 3912.476568
35.2 | 0.02911377 | 3589.945 | 3923.809885
35.3 | 0.02925634 | 3600.244 | 3935.066692
35.4 | 0.02930498 | 3609.439 | 3945.116827
35.5 | 0.02946043 | 3618.459 | 3954.975687
35.6 | 0.02956271 | 3629.894 | 3967.474142
35.7 | 0.02967644 | 3639.218 | 3977.665274
35.8 | 0.02976394 | 3649.914 | 3989.356002
35.9 | 0.0298152 | 3659.331 | 3999.648783
36 | 0.02995348 | 3667.046 | 4008.081278
36.1 | 0.02999806 | 3675.244 | 4017.041692
36.2 | 0.03007245 | 3685.704 | 4028.474472
36.3 | 0.03008771 | 3694.132 | 4037.686276
36.4 | 0.0302422 | 3703.67 | 4048.11131
36.5 | 0.03024769 | 3714.001 | 4059.403093
36.6 | 0.03042912 | 3723.009 | 4069.248837
36.7 | 0.03047204 | 3731.78 | 4078.83554
36.8 | 0.03063106 | 3741.203 | 4089.134879
36.9 | 0.03066349 | 3749.267 | 4097.948831
37 | 0.03068709 | 3757.443 | 4106.885199
37.1 | 0.03087378 | 3771.148 | 4121.864764
37.2 | 0.03091836 | 3779.37 | 4130.85141
37.3 | 0.03088498 | 3787.332 | 4139.553876
37.4 | 0.03104949 | 3795.954 | 4148.977722
37.5 | 0.03109574 | 3802.946 | 4156.619978
37.6 | 0.03114772 | 3811.296 | 4165.746528
37.7 | 0.03121519 | 3820.277 | 4175.562761
37.8 | 0.03147507 | 3828.046 | 4184.054278
37.9 | 0.03146028 | 3835.901 | 4192.639793
38 | 0.03159237 | 3844.766 | 4202.329238
38.1 | 0.03166795 | 3852.926 | 4211.248118
38.2 | 0.03173041 | 3859.969 | 4218.946117
38.3 | 0.03178477 | 3868.955 | 4228.767815
38.4 | 0.031847 | 3878.072 | 4238.732696
38.5 | 0.03193855 | 3886.171 | 4247.584903
38.6 | 0.03197074 | 3896.791 | 4259.192563
38.7 | 0.03213811 | 3906.249 | 4269.530157
38.8 | 0.03221774 | 3914.878 | 4278.961654
38.9 | 0.03227735 | 3924.789 | 4289.794377
39 | 0.03233147 | 3934.343 | 4300.236899
39.1 | 0.03236842 | 3943.698 | 4310.461914
39.2 | 0.03258133 | 3954.675 | 4322.459775
39.3 | 0.03263402 | 3963.321 | 4331.909853
39.4 | 0.032722 | 3972.175 | 4341.587275
39.5 | 0.03273392 | 3981.895 | 4352.211235
39.6 | 0.03292966 | 3989.589 | 4360.620777
39.7 | 0.03293109 | 3997.586 | 4369.361498
39.8 | 0.03304458 | 4006.65 | 4379.26845
39.9 | 0.03305721 | 4014.197 | 4387.517321
40 | 0.03321648 | 4021.138 | 4395.103834
40.1 | 0.03322339 | 4030.346 | 4405.168178
40.2 | 0.03338551 | 4038.573 | 4414.160289
40.3 | 0.0333631 | 4045.798 | 4422.057214
40.4 | 0.03344035 | 4055.588 | 4432.757684
40.5 | 0.03362179 | 4064.987 | 4443.030791
40.6 | 0.03372121 | 4073.694 | 4452.547542
40.7 | 0.03383756 | 4082.953 | 4462.667629
40.8 | 0.03392529 | 4091.253 | 4471.739529
40.9 | 0.03390264 | 4098.633 | 4479.805869
41 | 0.03402591 | 4106.456 | 4488.356408
41.1 | 0.03408694 | 4113.767 | 4496.347331
41.2 | 0.03416991 | 4121.539 | 4504.842127
41.3 | 0.0342524 | 4130.465 | 4514.598245
41.4 | 0.03428006 | 4139.197 | 4524.142321
41.5 | 0.0343771 | 4149.957 | 4535.903001
41.6 | 0.034446 | 4161.105 | 4548.087765
41.7 | 0.03448176 | 4169.223 | 4556.960739
41.8 | 0.03447103 | 4176.989 | 4565.448977
41.9 | 0.03474021 | 4185.943 | 4575.235699
42 | 0.03491402 | 4193.511 | 4583.507523
42.1 | 0.03498149 | 4201.647 | 4592.400171
42.2 | 0.03499579 | 4209.815 | 4601.327795
42.3 | 0.03514719 | 4218.657 | 4610.992101
42.4 | 0.03510904 | 4226.262 | 4619.304366
42.5 | 0.03520727 | 4236.065 | 4630.019045
42.6 | 0.03525782 | 4242.846 | 4637.430678
42.7 | 0.03549337 | 4251.998 | 4647.433814
42.8 | 0.0353663 | 4262.806 | 4659.246958
42.9 | 0.03547692 | 4274.265 | 4671.771645
43 | 0.03560758 | 4285.583 | 4684.142219
43.1 | 0.03576231 | 4297.002 | 4696.623186
43.2 | 0.03582883 | 4306.269 | 4706.752017
43.3 | 0.03592515 | 4316.538 | 4717.976034
43.4 | 0.03604197 | 4325.747 | 4728.041471
43.5 | 0.03609657 | 4335.006 | 4738.161558
43.6 | 0.0361731 | 4343.474 | 4747.417082
43.7 | 0.0362463 | 4351.986 | 4756.720698
43.8 | 0.03632665 | 4360.899 | 4766.462607
43.9 | 0.03638601 | 4369.095 | 4775.420835
44 | 0.03640985 | 4379.57 | 4786.87001
44.1 | 0.03663421 | 4388.639 | 4796.782427
44.2 | 0.03667736 | 4398.383 | 4807.432619
44.3 | 0.03681278 | 4407.19 | 4817.05867
44.4 | 0.03689146 | 4415.176 | 4825.787368
44.5 | 0.03702307 | 4422.661 | 4833.968473
44.6 | 0.0370481 | 4429.908 | 4841.889444
44.7 | 0.03716969 | 4435.493 | 4847.993849
44.8 | 0.03723407 | 4441.761 | 4854.844773
44.9 | 0.03733897 | 4450.02 | 4863.87186
45 | 0.03741646 | 4456.283 | 4870.717319
45.1 | 0.0374198 | 4464.157 | 4879.323601
45.2 | 0.03744912 | 4473.092 | 4889.089556
45.3 | 0.03763342 | 4480.054 | 4896.699022
45.4 | 0.03761482 | 4486.899 | 4904.180607
45.5 | 0.03770256 | 4496.257 | 4914.408901
45.6 | 0.03777575 | 4504.833 | 4923.782469
45.7 | 0.03790951 | 4513.109 | 4932.828137
45.8 | 0.03795195 | 4522.4 | 4942.9832
45.9 | 0.03796983 | 4530.418 | 4951.746874
46 | 0.03819418 | 4538.455 | 4960.531315
46.1 | 0.03818178 | 4547.254 | 4970.148622
46.2 | 0.03825498 | 4555.36 | 4979.00848
46.3 | 0.03840947 | 4564.183 | 4988.652019
46.4 | 0.03848457 | 4576.157 | 5001.739601
46.5 | 0.03857875 | 4584.21 | 5010.54153
46.6 | 0.03876495 | 4594.391 | 5021.669363
46.7 | 0.0387857 | 4603.334 | 5031.444062
46.8 | 0.03886771 | 4610.798 | 5039.602214
46.9 | 0.0389626 | 4618.848 | 5048.400864
47 | 0.03905296 | 4628.263 | 5058.691459
47.1 | 0.03909016 | 4639.304 | 5070.759272
47.2 | 0.03922439 | 4648.855 | 5081.198515
47.3 | 0.03936505 | 4661.14 | 5094.62602
47.4 | 0.03940248 | 4668.973 | 5103.187489
47.5 | 0.03937793 | 4678.79 | 5113.91747
47.6 | 0.03963923 | 4688.392 | 5124.412456
47.7 | 0.03961468 | 4696.279 | 5133.032947
47.8 | 0.03976917 | 4706.19 | 5143.86567
47.9 | 0.03974533 | 4716.333 | 5154.951969
48 | 0.03996348 | 4725.432 | 5164.897176
48.1 | 0.03997564 | 4732.847 | 5173.001771
48.2 | 0.04003835 | 4742.371 | 5183.411503
48.3 | 0.04013205 | 4749.015 | 5190.673395
48.4 | 0.04014969 | 4757.205 | 5199.625065
48.5 | 0.04022288 | 4768.605 | 5212.085265
48.6 | 0.04055476 | 4778.944 | 5223.385792
48.7 | 0.04049492 | 4787.29 | 5232.50797
48.8 | 0.04065466 | 4796.49 | 5242.56357
48.9 | 0.04068088 | 4803.828 | 5250.584004
49 | 0.04071975 | 4809.683 | 5256.983519
49.1 | 0.04080772 | 4818.64 | 5266.77352
49.2 | 0.04093528 | 4826.709 | 5275.592937
49.3 | 0.0410049 | 4833.377 | 5282.881061
49.4 | 0.04107952 | 4842.973 | 5293.369489
49.5 | 0.04114127 | 4850.501 | 5301.597593
49.6 | 0.04117322 | 4859.275 | 5311.187575
49.7 | 0.04132795 | 4868.411 | 5321.173223
49.8 | 0.04137921 | 4877.276 | 5330.862668
49.9 | 0.0413332 | 4885.059 | 5339.369487
50 | 0.04154158 | 4894.661 | 5349.864473
50.1 | 0.04166937 | 4902.149 | 5358.048857
50.2 | 0.04173493 | 4908.999 | 5365.535907
50.3 | 0.04189157 | 4917.178 | 5374.475554
50.4 | 0.0418942 | 4922.908 | 5380.738444
50.5 | 0.04194093 | 4930.666 | 5389.217938
50.6 | 0.04198313 | 4939.526 | 5398.901918
50.7 | 0.04211402 | 4948.887 | 5409.133491
50.8 | 0.04223967 | 4957.374 | 5418.409782
50.9 | 0.04221249 | 4967.18 | 5429.12774
51 | 0.04236484 | 4975.402 | 5438.114386
51.1 | 0.04249048 | 4982.319 | 5445.674667
51.2 | 0.04253626 | 4991.259 | 5455.446087
51.3 | 0.04263997 | 4999.179 | 5464.102647
51.4 | 0.04269242 | 5006.594 | 5472.207242
51.5 | 0.04281092 | 5014.505 | 5480.853965
51.6 | 0.04292178 | 5022.199 | 5489.263507
51.7 | 0.04298711 | 5028.701 | 5496.370193
51.8 | 0.04310203 | 5037.893 | 5506.417049
51.9 | 0.0430367 | 5045.592 | 5514.832056
52 | 0.04304385 | 5052.847 | 5522.761771
52.1 | 0.04313731 | 5061.546 | 5532.269778
52.2 | 0.04330516 | 5069.612 | 5541.085916
52.3 | 0.04336381 | 5077.489 | 5549.695477
52.4 | 0.04358149 | 5086.124 | 5559.133532
52.5 | 0.04351354 | 5092.486 | 5566.087198
52.6 | 0.04368997 | 5100.043 | 5574.346999
52.7 | 0.04357028 | 5109.602 | 5584.794986
52.8 | 0.04379702 | 5119.218 | 5595.305274
52.9 | 0.0439167 | 5129.932 | 5607.015676
53 | 0.04401708 | 5141.815 | 5620.003795
53.1 | 0.04402852 | 5150.997 | 5630.039721
53.2 | 0.04422426 | 5158.634 | 5638.386962
53.3 | 0.04423976 | 5167.478 | 5648.053454
53.4 | 0.04436326 | 5175.77 | 5657.11661
53.5 | 0.04451013 | 5184.898 | 5667.093514
53.6 | 0.04447365 | 5194.671 | 5677.775403
53.7 | 0.04456711 | 5204.769 | 5688.812517
53.8 | 0.04463506 | 5213.351 | 5698.192643
53.9 | 0.04471159 | 5223.658 | 5709.458194
54 | 0.04480052 | 5231.807 | 5718.365051
54.1 | 0.04498696 | 5240.002 | 5727.322186
54.2 | 0.04495311 | 5250.331 | 5738.611783
54.3 | 0.04504061 | 5260.804 | 5750.058772
54.4 | 0.04535818 | 5268.091 | 5758.023463
54.5 | 0.0453372 | 5275.702 | 5766.342286
54.6 | 0.04536223 | 5282.195 | 5773.439135
54.7 | 0.04537892 | 5287.67 | 5779.42331
54.8 | 0.04561329 | 5296.383 | 5788.946619
54.9 | 0.0457108 | 5304.953 | 5798.313629
55 | 0.04581284 | 5313.368 | 5807.511224
55.1 | 0.04584026 | 5321.21 | 5816.08253
55.2 | 0.04590678 | 5330.665 | 5826.416845
55.3 | 0.04603743 | 5338.825 | 5835.335725
55.4 | 0.04605889 | 5347.591 | 5844.916963
55.5 | 0.04617047 | 5355.682 | 5853.760426
55.6 | 0.0462873 | 5362.231 | 5860.918483
55.7 | 0.04624438 | 5370.823 | 5870.309539
55.8 | 0.04629016 | 5379.404 | 5879.688572
55.9 | 0.04641914 | 5388.063 | 5889.152859
56 | 0.04655099 | 5396.931 | 5898.845583
56.1 | 0.04664159 | 5405.668 | 5908.395124
56.2 | 0.04659843 | 5415.616 | 5919.268288
56.3 | 0.04680347 | 5425.32 | 5929.87476
56.4 | 0.04682422 | 5435.227 | 5940.703111
56.5 | 0.04696679 | 5444.797 | 5951.163121
56.6 | 0.04700088 | 5453.229 | 5960.379297
56.7 | 0.04713845 | 5460.373 | 5968.187689
56.8 | 0.047189 | 5468.166 | 5976.705438
56.9 | 0.04731202 | 5477.292 | 5986.680156
57 | 0.0474484 | 5482.802 | 5992.702586
57.1 | 0.04760265 | 5489.836 | 6000.390748
57.2 | 0.04771185 | 5496.992 | 6008.212256
57.3 | 0.04759169 | 5502.917 | 6014.688281
57.4 | 0.04784489 | 5509.373 | 6021.744689
57.5 | 0.04778528 | 5517.619 | 6030.757567
57.6 | 0.0480299 | 5526.468 | 6040.429524
57.7 | 0.04802561 | 5534.417 | 6049.117781
57.8 | 0.04808092 | 5543.77 | 6059.34061
57.9 | 0.04816556 | 5552.847 | 6069.261771
58 | 0.0480876 | 5562.018 | 6079.285674
58.1 | 0.04831481 | 5571.665 | 6089.829845
58.2 | 0.04831719 | 5582.203 | 6101.347879
58.3 | 0.04838252 | 5590.637 | 6110.566241
58.4 | 0.04859114 | 5602.919 | 6123.990467
58.5 | 0.04860973 | 5609.94 | 6131.66442
58.6 | 0.04868078 | 5617.91 | 6140.37563
58.7 | 0.04861259 | 5627.121 | 6150.443253
58.8 | 0.04869032 | 5635.938 | 6160.080234
58.9 | 0.04898691 | 5644.302 | 6169.222086
59 | 0.04912734 | 5652.875 | 6178.592375
59.1 | 0.04915023 | 5660.963 | 6187.432559
59.2 | 0.04923916 | 5668.682 | 6195.869426
59.3 | 0.04932523 | 5675.722 | 6203.564146
59.4 | 0.04934764 | 5682.657 | 6211.144101
59.5 | 0.04949999 | 5690.317 | 6219.516481
59.6 | 0.04957199 | 5702.685 | 6233.034705
59.7 | 0.0496242 | 5711.579 | 6242.755847
59.8 | 0.04977941 | 5720.855 | 6252.894515
59.9 | 0.04978204 | 5729.157 | 6261.968601
60 | 0.04983544 | 5736.714 | 6270.228402
60.1 | 0.04992986 | 5744.939 | 6279.218327
60.2 | 0.05005026 | 5754.415 | 6289.575595
60.3 | 0.05005479 | 5763.648 | 6299.667264
60.4 | 0.05022836 | 5770.436 | 6307.086548
60.5 | 0.05028248 | 5779.4 | 6316.8842
60.6 | 0.05036211 | 5787.462 | 6325.695966
60.7 | 0.05051565 | 5794.716 | 6333.624588
60.8 | 0.05051589 | 5803.538 | 6343.267034
60.9 | 0.05079627 | 5811.613 | 6352.093009
61 | 0.0506742 | 5818.262 | 6359.360366
61.1 | 0.05076766 | 5828.046 | 6370.054278
61.2 | 0.05073309 | 5834.666 | 6377.289938
61.3 | 0.05095124 | 5842.057 | 6385.368301
61.4 | 0.05098009 | 5852.016 | 6396.253488
61.5 | 0.05113554 | 5860.131 | 6405.123183
61.6 | 0.05125713 | 5869.652 | 6415.529636
61.7 | 0.051337 | 5877.882 | 6424.525026
61.8 | 0.05135417 | 5886.485 | 6433.928105
61.9 | 0.05140305 | 5893.431 | 6441.520083
62 | 0.05151772 | 5903.84 | 6452.89712
62.1 | 0.05156159 | 5911.99 | 6461.80507
62.2 | 0.05171251 | 5920.185 | 6470.762205
62.3 | 0.05184674 | 5930.674 | 6482.226682
62.4 | 0.05182791 | 5937.042 | 6489.186906
62.5 | 0.05200791 | 5944.034 | 6496.829162
62.6 | 0.05203605 | 5952.567 | 6506.155731
62.7 | 0.05216908 | 5958.626 | 6512.778218
62.8 | 0.0521481 | 5964.476 | 6519.172268
62.9 | 0.05225229 | 5973.682 | 6529.234426
63 | 0.05244088 | 5980.907 | 6537.131351
63.1 | 0.05221415 | 5988.858 | 6545.821794
63.2 | 0.05252981 | 5996.644 | 6554.331892
63.3 | 0.0525403 | 6004.421 | 6562.832153
63.4 | 0.05271077 | 6013.275 | 6572.509575
63.5 | 0.05270266 | 6023.531 | 6583.719383
63.6 | 0.05290365 | 6035.168 | 6596.438624
63.7 | 0.05298853 | 6042.602 | 6604.563986
63.8 | 0.0530293 | 6050.089 | 6612.747277
63.9 | 0.05312252 | 6058.084 | 6621.485812
64 | 0.05325079 | 6064.99 | 6629.03407
64.1 | 0.05327606 | 6074.587 | 6639.523591
64.2 | 0.05340099 | 6082.356 | 6648.015108
64.3 | 0.05331707 | 6090.262 | 6656.656366
64.4 | 0.05356049 | 6097.374 | 6664.429782
64.5 | 0.05358005 | 6105.036 | 6672.804348
64.6 | 0.05382538 | 6111.058 | 6679.386394
64.7 | 0.05383706 | 6118.414 | 6687.426502
64.8 | 0.05387735 | 6125.178 | 6694.819554
64.9 | 0.05389881 | 6133.843 | 6704.290399
65 | 0.05398178 | 6144.627 | 6716.077311
65.1 | 0.05395317 | 6152.723 | 6724.926239
65.2 | 0.05409622 | 6161.098 | 6734.080114
65.3 | 0.05417013 | 6172.525 | 6746.569825
65.4 | 0.05440926 | 6180.894 | 6755.717142
65.5 | 0.05441856 | 6189.832 | 6765.486376
65.6 | 0.05451536 | 6200.281 | 6776.907133
65.7 | 0.05458212 | 6209.993 | 6787.522349
65.79999 | 0.05465817 | 6218.542 | 6796.866406
65.9 | 0.05474949 | 6230.518 | 6809.956174
66 | 0.05483127 | 6240.099 | 6820.428207
66.1 | 0.05496979 | 6248.943 | 6830.094699
66.2 | 0.05513954 | 6259.411 | 6841.536223
66.29999 | 0.05508399 | 6269.273 | 6852.315389
66.4 | 0.05521011 | 6278.374 | 6862.262782
66.5 | 0.05533361 | 6290.578 | 6875.601754
66.6 | 0.05536508 | 6302.094 | 6888.188742
66.7 | 0.05564833 | 6311.444 | 6898.408292
66.79999 | 0.05547976 | 6321.754 | 6909.677122
66.9 | 0.05567646 | 6329.933 | 6918.616769
67 | 0.05583 | 6337.71 | 6927.11703
67.1 | 0.05592465 | 6345.268 | 6935.377924
67.2 | 0.05602336 | 6352.536 | 6943.321848
67.29999 | 0.05603766 | 6357.965 | 6949.255745
67.4 | 0.0561614 | 6366.646 | 6958.744078
67.5 | 0.05615735 | 6371.636 | 6964.198148
67.6 | 0.05624056 | 6377.513 | 6970.621709
67.7 | 0.05629992 | 6384.987 | 6978.790791
67.79999 | 0.05635476 | 6391.266 | 6985.653738
67.9 | 0.05642152 | 6398.695 | 6993.773635
68 | 0.056566 | 6406.962 | 7002.809466
68.1 | 0.05656815 | 6412.373 | 7008.723689
68.2 | 0.05666423 | 6419.976 | 7017.033768
68.29999 | 0.05672646 | 6427.325 | 7025.066225
68.4 | 0.05689597 | 6433.92 | 7032.27456
68.5 | 0.05684042 | 6441.343 | 7040.387899
68.6 | 0.05695534 | 6451.004 | 7050.947372
68.7 | 0.05704427 | 6458.602 | 7059.251986
68.79999 | 0.05709934 | 6466.674 | 7068.074682
68.9 | 0.05724287 | 6477.517 | 7079.926081
69 | 0.05722141 | 6484.479 | 7087.535547
69.1 | 0.05741668 | 6492.637 | 7096.452241
69.2 | 0.05754971 | 6502.462 | 7107.190966
69.29999 | 0.0575583 | 6508.419 | 7113.701967
69.4 | 0.05770779 | 6514.672 | 7120.536496
69.5 | 0.05780339 | 6523.162 | 7129.816066
69.6 | 0.05796599 | 6529.376 | 7136.607968
69.7 | 0.05784225 | 6535.09 | 7142.85337
69.79999 | 0.05806708 | 6542.16 | 7150.58088
69.9 | 0.05812406 | 6548.441 | 7157.446013
70 | 0.05819964 | 6554.367 | 7163.923131
70.1 | 0.05822849 | 6563.32 | 7173.70876
70.2 | 0.0583055 | 6572.928 | 7184.210304
70.29999 | 0.05834031 | 6581.155 | 7193.202415
70.4 | 0.05841494 | 6591.2 | 7204.1816
70.5 | 0.0586133 | 6599.842 | 7213.627306
70.6 | 0.05862427 | 6607.858 | 7222.388794
70.7 | 0.05867934 | 6617.64 | 7233.08052
70.79999 | 0.05873704 | 6627.553 | 7243.915429
70.9 | 0.05885339 | 6636.552 | 7253.751336
71 | 0.05903625 | 6647.786 | 7266.030098
71.1 | 0.05912828 | 6655.317 | 7274.261481
71.2 | 0.05918097 | 6663.108 | 7282.777044
71.29999 | 0.05945444 | 6671.6 | 7292.0588
71.4 | 0.05944681 | 6678.525 | 7299.627825
71.5 | 0.05951738 | 6684.579 | 7306.244847
71.6 | 0.05947995 | 6694.098 | 7316.649114
71.7 | 0.05956697 | 6701.865 | 7325.138445
71.79999 | 0.05967998 | 6708.487 | 7332.376291
71.9 | 0.05981684 | 6718.389 | 7343.199177
72 | 0.05984306 | 6727.533 | 7353.193569
72.1 | 0.06001401 | 6736.741 | 7363.257913
72.2 | 0.06008625 | 6746.127 | 7373.516811
72.29999 | 0.06004739 | 6755.549 | 7383.815057
72.4 | 0.06024861 | 6763.986 | 7393.036698
72.5 | 0.060395 | 6772.478 | 7402.318454
72.6 | 0.06043553 | 6779.711 | 7410.224123
72.7 | 0.06048369 | 6788.086 | 7419.377998
72.79999 | 0.06050062 | 6796.962 | 7429.079466
72.9 | 0.06062531 | 6805.348 | 7438.245364
73 | 0.06071091 | 6812.999 | 7446.607907
73.1 | 0.06087828 | 6822.076 | 7456.529068
73.2 | 0.06087565 | 6831.174 | 7466.473182
73.29999 | 0.06094336 | 6837.828 | 7473.746004
73.4 | 0.06114077 | 6845.941 | 7482.613513
73.5 | 0.06125021 | 6851.968 | 7489.201024
73.6 | 0.06135726 | 6859.115 | 7497.012695
73.7 | 0.06133985 | 6867.903 | 7506.617979
73.79999 | 0.06145263 | 6873.153 | 7512.356229
73.9 | 0.06151533 | 6878.413 | 7518.105409
74 | 0.06166673 | 6885.925 | 7526.316025
74.1 | 0.06158376 | 6891.674 | 7532.599682
74.2 | 0.06178546 | 6900.365 | 7542.098945
74.29999 | 0.06179738 | 6910.028 | 7552.660604
74.4 | 0.06190586 | 6918.419 | 7561.831967
74.5 | 0.06199551 | 6925.001 | 7569.026093
74.6 | 0.06217074 | 6933.167 | 7577.951531
74.7 | 0.06219768 | 6939.017 | 7584.345581
74.79999 | 0.0622375 | 6945.114 | 7591.009602
74.9 | 0.06240511 | 6951.332 | 7597.805876
75 | 0.062325 | 6957.495 | 7604.542035
75.1 | 0.06239653 | 6962.343 | 7609.840899
75.2 | 0.0625422 | 6970.978 | 7619.278954
75.29999 | 0.06270075 | 6976.922 | 7625.775746
75.4 | 0.0625608 | 6982.052 | 7631.382836
75.5 | 0.06256652 | 6990.772 | 7640.913796
75.6 | 0.06283164 | 6998.037 | 7648.854441
75.7 | 0.06281161 | 7003.869 | 7655.228817
75.79999 | 0.06297398 | 7013.656 | 7665.926008
75.9 | 0.06296182 | 7023.483 | 7676.666919
76 | 0.0631969 | 7028.913 | 7682.601909
76.1 | 0.06314635 | 7035.98 | 7690.32614
76.2 | 0.06330156 | 7041.688 | 7696.564984
76.29999 | 0.06344151 | 7048.412 | 7703.914316
76.4 | 0.06351185 | 7056.358 | 7712.599294
76.5 | 0.06356645 | 7063.203 | 7720.080879
76.6 | 0.06370163 | 7070.503 | 7728.059779
76.7 | 0.06376052 | 7079.049 | 7737.400557
76.79999 | 0.06388235 | 7087.153 | 7746.258229
76.9 | 0.06388616 | 7095.863 | 7755.778259
77 | 0.06404853 | 7103.809 | 7764.463237
77.1 | 0.06412077 | 7110.265 | 7771.519645
77.2 | 0.06417847 | 7118.538 | 7780.562034
77.29999 | 0.06427288 | 7126.556 | 7789.325708
77.4 | 0.06429696 | 7134.987 | 7798.540791
77.5 | 0.06432843 | 7143.035 | 7807.337255
77.6 | 0.06447864 | 7154.318 | 7819.669574
77.7 | 0.06454301 | 7163.563 | 7829.774359
77.79999 | 0.06469393 | 7172.772 | 7839.839796
77.9 | 0.06474757 | 7185.606 | 7853.867358
78 | 0.06484461 | 7194.744 | 7863.855192
78.1 | 0.06493425 | 7203.13 | 7873.02109
78.2 | 0.06502461 | 7215.109 | 7886.114137
78.29999 | 0.06519341 | 7223.805 | 7895.618865
78.4 | 0.06525135 | 7233.772 | 7906.512796
78.5 | 0.06539297 | 7243.382 | 7917.016526
78.6 | 0.06559539 | 7251.521 | 7925.912453
78.7 | 0.06555414 | 7260.078 | 7935.265254
78.79999 | 0.06567573 | 7268.641 | 7944.624613
78.9 | 0.06574726 | 7276.281 | 7952.975133
79 | 0.06581068 | 7284.578 | 7962.043754
79.1 | 0.06598043 | 7291.822 | 7969.961446
79.2 | 0.06607699 | 7297.852 | 7976.552236
79.29999 | 0.06600523 | 7304.678 | 7984.013054
79.4 | 0.06620264 | 7311.522 | 7991.493546
79.5 | 0.06619787 | 7316.679 | 7997.130147
79.6 | 0.06630182 | 7321.344 | 8002.228992
79.7 | 0.06634116 | 7328.768 | 8010.343424
79.79999 | 0.06643486 | 7333.109 | 8015.088137
79.9 | 0.06652856 | 7338.705 | 8021.204565
80 | 0.06667828 | 7348.119 | 8031.494067
80.1 | 0.06663775 | 7353.032 | 8036.863976
80.2 | 0.0667057 | 7359.129 | 8043.527997
80.29999 | 0.066787 | 7367.9 | 8053.1147
80.4 | 0.06693387 | 7373.182 | 8058.887926
80.5 | 0.06707334 | 7377.864 | 8064.005352
80.6 | 0.06702018 | 7387.327 | 8074.348411
80.7 | 0.06712699 | 7395.962 | 8083.786466
80.79999 | 0.06715989 | 7402.664 | 8091.111752
80.9 | 0.06731653 | 7411.43 | 8100.69299
81 | 0.06733107 | 7420.909 | 8111.053537
81.1 | 0.06740856 | 7426.998 | 8117.708814
81.2 | 0.06752062 | 7436.388 | 8127.972084
81.29999 | 0.06755447 | 7443.688 | 8135.950984
81.4 | 0.06771541 | 7452.543 | 8145.629499
81.5 | 0.06776786 | 7461.84 | 8155.79112
81.6 | 0.06774402 | 7471.948 | 8166.839164
81.7 | 0.06797743 | 7477.989 | 8173.441977
81.79999 | 0.0680356 | 7485.924 | 8182.114932
81.9 | 0.06806326 | 7489.925 | 8186.488025
82 | 0.06835151 | 7495.81 | 8192.92033
82.1 | 0.06819415 | 7504.292 | 8202.191156
82.2 | 0.06826758 | 7509.358 | 8207.728294
82.29999 | 0.06839013 | 7517.199 | 8216.298507
82.4 | 0.06858349 | 7526.145 | 8226.076485
82.5 | 0.06853866 | 7531.888 | 8232.353584
82.6 | 0.0686543 | 7539.729 | 8240.923797
82.7 | 0.06867742 | 7549.607 | 8251.720451
82.79999 | 0.06882286 | 7558.175 | 8261.085275
82.9 | 0.06896186 | 7564.551 | 8268.054243
83 | 0.06894588 | 7574.649 | 8279.091357
83.1 | 0.06906223 | 7583.407 | 8288.663851
83.2 | 0.06913853 | 7590.994 | 8296.956442
83.29999 | 0.06927991 | 7600.874 | 8307.755282
83.4 | 0.06936955 | 7609.742 | 8317.448006
83.5 | 0.0695703 | 7617.919 | 8326.385467
83.6 | 0.06950259 | 7625.618 | 8334.800474
83.7 | 0.06966114 | 7634.54 | 8344.55222
83.79999 | 0.06973362 | 7642.052 | 8352.762836
83.9 | 0.06979918 | 7649.478 | 8360.879454
84 | 0.06986666 | 7654.653 | 8366.535729
84.1 | 0.06990671 | 7661.393 | 8373.902549
84.2 | 0.06993008 | 7668.76 | 8381.95468
84.29999 | 0.07002425 | 7674.012 | 8387.695116
84.4 | 0.07006764 | 7680.171 | 8394.426903
84.5 | 0.07020855 | 7687.994 | 8402.977442
84.6 | 0.07022858 | 7693.354 | 8408.835922
84.7 | 0.07036543 | 7700.536 | 8416.685848
84.79999 | 0.0704 | 7707.512 | 8424.310616
84.9 | 0.07062125 | 7713.606 | 8430.971358
85 | 0.07066965 | 7721.163 | 8439.231159
85.1 | 0.0706718 | 7727.547 | 8446.208871
85.2 | 0.07082438 | 7736.026 | 8455.476418
85.29999 | 0.07083225 | 7743.809 | 8463.983237
85.4 | 0.07098603 | 7753.046 | 8474.079278
85.5 | 0.07109761 | 7760.073 | 8481.759789
85.6 | 0.07112551 | 7768.451 | 8490.916943
85.7 | 0.07130146 | 7781.805 | 8505.512865
85.79999 | 0.07135749 | 7789.314 | 8513.720202
85.9 | 0.07138705 | 7796.826 | 8521.930818
86 | 0.07152104 | 7804.493 | 8530.310849
86.1 | 0.07157802 | 7811.131 | 8537.566183
86.2 | 0.07165623 | 7817.233 | 8544.235669
86.29999 | 0.07183814 | 7825.699 | 8553.489007
86.4 | 0.07178879 | 7834.658 | 8563.281194
86.5 | 0.07191873 | 7841.24 | 8570.47532
86.6 | 0.07201695 | 7851.673 | 8581.878589
86.7 | 0.0720284 | 7860.474 | 8591.498082
86.79999 | 0.07221222 | 7869.197 | 8601.032321
86.9 | 0.07223368 | 7876.921 | 8609.474653
87 | 0.0723772 | 7885.952 | 8619.345536
87.1 | 0.07251906 | 7892.505 | 8626.507965
87.2 | 0.07256746 | 7902.75 | 8637.70575
87.29999 | 0.07265019 | 7911.119 | 8646.853067
87.4 | 0.07279682 | 7916.734 | 8652.990262
87.5 | 0.07276916 | 7925.476 | 8662.545268
87.6 | 0.07293177 | 7931.246 | 8668.851878
87.7 | 0.07275939 | 7938.589 | 8676.877777
87.79999 | 0.07313704 | 7948.625 | 8687.847125
87.9 | 0.07286954 | 7956.507 | 8696.462151
88 | 0.07326603 | 7964.163 | 8704.830159
88.1 | 0.07312155 | 7972.959 | 8714.444187
88.2 | 0.07353139 | 7978.94 | 8720.98142
88.29999 | 0.07357502 | 7985.603 | 8728.264079
88.4 | 0.07352543 | 7991.426 | 8734.628618
88.5 | 0.07364678 | 7997.732 | 8741.521076
88.6 | 0.07365394 | 8004.142 | 8748.527206
88.7 | 0.07374 | 8013.069 | 8758.284417
88.79999 | 0.07384324 | 8019.6 | 8765.4228
88.9 | 0.07395053 | 8026.783 | 8773.273819
89 | 0.0740757 | 8035.621 | 8782.933753
89.1 | 0.07407832 | 8042.9 | 8790.8897
89.2 | 0.0742805 | 8052.724 | 8801.627332
89.29999 | 0.0742929 | 8063.835 | 8813.771655
89.4 | 0.07443142 | 8072.395 | 8823.127735
89.5 | 0.07457518 | 8080.454 | 8831.936222
89.6 | 0.07464051 | 8088.994 | 8841.270442
89.7 | 0.07468963 | 8096.257 | 8849.208901
89.79999 | 0.07475114 | 8102.705 | 8856.256565
89.9 | 0.07477975 | 8110.622 | 8864.909846
90 | 0.07483601 | 8118.905 | 8873.963165
90.1 | 0.07493281 | 8127.025 | 8882.838325
90.2 | 0.07500005 | 8134.138 | 8890.612834
90.29999 | 0.07513976 | 8142.092 | 8899.306556
90.4 | 0.0752337 | 8146.613 | 8904.248009
90.5 | 0.07523703 | 8155.867 | 8914.362631
90.6 | 0.07541871 | 8163.427 | 8922.625711
90.7 | 0.07544207 | 8169.977 | 8929.784861
90.79999 | 0.07565284 | 8177.47 | 8937.97471
90.89999 | 0.07562613 | 8183.304 | 8944.351272
91 | 0.0756278 | 8190.626 | 8952.354218
91.1 | 0.07580924 | 8197.483 | 8959.848919
91.2 | 0.07592606 | 8203.524 | 8966.451732
91.29999 | 0.075984 | 8210.181 | 8973.727833
91.39999 | 0.07599687 | 8220.166 | 8984.641438
91.5 | 0.07613873 | 8229.053 | 8994.354929
91.6 | 0.07628655 | 8234.946 | 9000.795978
91.7 | 0.07634044 | 8241.078 | 9007.498254
91.79999 | 0.0764482 | 8246.076 | 9012.961068
91.89999 | 0.07646274 | 8251.814 | 9019.232702
92 | 0.07658338 | 8259.58 | 9027.72094
92.1 | 0.07661033 | 8265.425 | 9034.109525
92.2 | 0.07668018 | 8270.37 | 9039.51441
92.29999 | 0.07677245 | 8279.814 | 9049.836702
92.39999 | 0.07683945 | 8287.928 | 9058.705304
92.5 | 0.07705402 | 8296.477 | 9068.049361
92.6 | 0.07712722 | 8303.346 | 9075.557178
92.7 | 0.07716322 | 8310.373 | 9083.237689
92.79999 | 0.07711625 | 8317.745 | 9091.295285
92.89999 | 0.07734275 | 8327.074 | 9101.491882
93 | 0.07741046 | 8337.872 | 9113.294096
93.1 | 0.07750964 | 8345.035 | 9121.123255
93.2 | 0.07759118 | 8353.568 | 9130.449824
93.29999 | 0.07768464 | 8358.695 | 9136.053635
93.39999 | 0.07773876 | 8366.241 | 9144.301413
93.5 | 0.07779479 | 8374.745 | 9153.596285
93.6 | 0.07786822 | 8382.101 | 9161.636393
93.7 | 0.07790136 | 8389.123 | 9169.311439
93.79999 | 0.07810211 | 8397.296 | 9178.244528
93.89999 | 0.07805061 | 8404.329 | 9185.931597
94 | 0.07824612 | 8411.342 | 9193.596806
94.1 | 0.07822204 | 8420.652 | 9203.772636
94.2 | 0.07848811 | 8426.577 | 9210.248661
94.29999 | 0.07841134 | 8432.473 | 9216.692989
94.39999 | 0.07859707 | 8441.773 | 9226.857889
94.5 | 0.07863808 | 8447.668 | 9233.301124
94.6 | 0.07879496 | 8451.755 | 9237.768215
94.7 | 0.078758 | 8458.688 | 9245.345984
94.79999 | 0.0789063 | 8464.255 | 9251.430715
94.89999 | 0.07901382 | 8469.472 | 9257.132896
95 | 0.07900238 | 8478.11 | 9266.57423
95.1 | 0.07919741 | 8484.067 | 9273.085231
95.2 | 0.07928038 | 8492.563 | 9282.371359
95.29999 | 0.07931805 | 8500.321 | 9290.850853
95.39999 | 0.07941222 | 8506.573 | 9297.684289
95.5 | 0.0794518 | 8514.168 | 9305.985624
95.6 | 0.07962584 | 8521.396 | 9313.885828
95.7 | 0.07962179 | 8529.2 | 9322.4156
95.79999 | 0.07966351 | 8534.619 | 9328.338567
95.89999 | 0.07985473 | 8541.166 | 9335.494438
96 | 0.07984829 | 8545.917 | 9340.687281
96.1 | 0.07988262 | 8551.682 | 9346.988426
96.2 | 0.08002925 | 8559.912 | 9355.983816
96.29999 | 0.08005571 | 8565.245 | 9361.812785
96.39999 | 0.08025098 | 8571.856 | 9369.038608
96.5 | 0.08015704 | 8580.014 | 9377.955302
96.6 | 0.08038974 | 8587.679 | 9386.333147
96.7 | 0.08042526 | 8593.684 | 9392.896612
96.79999 | 0.08050632 | 8602.22 | 9402.22646
96.89999 | 0.0804944 | 8607.478 | 9407.973454
97 | 0.08061576 | 8614.374 | 9415.510782
97.1 | 0.08067727 | 8623.643 | 9425.641799
97.2 | 0.08077884 | 8630.651 | 9433.301543
97.29999 | 0.08078957 | 8639.23 | 9442.67839
97.39999 | 0.08089018 | 8649.513 | 9453.917709
97.5 | 0.08118772 | 8658.44 | 9463.67492
97.6 | 0.08120727 | 8665.311 | 9471.184923
97.7 | 0.08113336 | 8674.959 | 9481.730187
97.79999 | 0.08119607 | 8684.625 | 9492.295125
97.89999 | 0.08161473 | 8691.719 | 9500.048867
98 | 0.08146167 | 8701.83 | 9511.10019
98.1 | 0.08163977 | 8711.194 | 9521.335042
98.2 | 0.08171201 | 8716.329 | 9526.947597
98.29999 | 0.08181405 | 8728.681 | 9540.448333
98.39999 | 0.08186412 | 8727.335 | 9538.977155
98.5 | 0.08189201 | 8732.757 | 9544.903401
98.6 | 0.08196807 | 8738.535 | 9551.218755
98.7 | 0.08213782 | 8744.884 | 9558.158212
98.79999 | 0.08216691 | 8751.281 | 9565.150133
98.89999 | 0.08225942 | 8755.861 | 9570.156073
99 | 0.08233595 | 8760.047 | 9574.731371
99.1 | 0.08240604 | 8765.463 | 9580.651059
99.2 | 0.08253932 | 8770.627 | 9586.295311
99.29999 | 0.08259654 | 8776.911 | 9593.163723
99.39999 | 0.0826571 | 8781.609 | 9598.298637
99.5 | 0.08272195 | 8790.148 | 9607.631764
99.6 | 0.08286476 | 8795.416 | 9613.389688
99.7 | 0.08288455 | 8801.808 | 9620.376144
99.79999 | 0.08284879 | 8808.663 | 9627.868659
99.89999 | 0.08326077 | 8814.492 | 9634.239756
100 | 0.08317208 | 8820.267 | 9640.551831
100.1 | 0.08316922 | 8829.535 | 9650.681755
100.2 | 0.0834589 | 8835.752 | 9657.476936
100.3 | 0.08350181 | 8843.425 | 9665.863525
100.4 | 0.08364606 | 8850.561 | 9673.663173
100.5 | 0.08374476 | 8855.323 | 9678.868039
100.6 | 0.08377647 | 8857.95 | 9681.73935
100.7 | 0.08382249 | 8866.078 | 9690.623254
100.8 | 0.08393454 | 8870.889 | 9695.881677
100.9 | 0.08395958 | 8877.58 | 9703.19494
101 | 0.08403277 | 8886.078 | 9712.483254
101.1 | 0.08411622 | 8892.674 | 9719.692682
101.2 | 0.08422065 | 8897.658 | 9725.140194
101.3 | 0.08431411 | 8904.5 | 9732.6185
101.4 | 0.0843792 | 8909.418 | 9737.993874
101.5 | 0.08451533 | 8915.316 | 9744.440388
101.6 | 0.0845685 | 8919.007 | 9748.474651
101.7 | 0.08467173 | 8923.563 | 9753.454359
101.8 | 0.08468199 | 8926.998 | 9757.208814
101.9 | 0.0847733 | 8932.731 | 9763.474983
102 | 0.08482957 | 8936.19 | 9767.25567
102.1 | 0.08486199 | 8942.126 | 9773.743718
102.2 | 0.08498168 | 8947.135 | 9779.218555
102.3 | 0.08499265 | 8953.256 | 9785.908808
102.4 | 0.08523154 | 8959.664 | 9792.912752
102.5 | 0.08526611 | 8966.763 | 9800.671959
102.6 | 0.08529425 | 8972.798 | 9807.268214
102.7 | 0.08534431 | 8978.71 | 9813.73003
102.8 | 0.0855124 | 8986.168 | 9821.881624
102.9 | 0.0855453 | 8993.321 | 9829.699853
103 | 0.08565974 | 9000.158 | 9837.172694
103.1 | 0.08582044 | 9009.385 | 9847.257805
103.2 | 0.08592963 | 9015.632 | 9854.085776
103.3 | 0.08599996 | 9022.088 | 9861.142184
103.4 | 0.08602476 | 9028.016 | 9867.621488
103.5 | 0.08620024 | 9033.847 | 9873.994771
103.6 | 0.08633351 | 9039.191 | 9879.835763
103.7 | 0.08638334 | 9046.973 | 9888.341489
103.8 | 0.08646393 | 9053.563 | 9895.544359
103.9 | 0.08662557 | 9059.647 | 9902.194171
104 | 0.08663678 | 9065.157 | 9908.216601
104.1 | 0.08680653 | 9070.819 | 9914.405167
104.2 | 0.0868988 | 9075.134 | 9919.121462
104.3 | 0.08695483 | 9078.685 | 9923.002705
104.4 | 0.08697152 | 9082.287 | 9926.939691
104.5 | 0.08705258 | 9088.177 | 9933.377461
104.6 | 0.08711076 | 9096.105 | 9942.042765
104.7 | 0.08718467 | 9101.389 | 9947.818177
104.8 | 0.08730101 | 9104.852 | 9951.603236
104.9 | 0.08738923 | 9109.496 | 9956.679128
105 | 0.08741045 | 9113.575 | 9961.137475
105.1 | 0.08738732 | 9119.029 | 9967.098697
105.2 | 0.0875926 | 9124.949 | 9973.569257
105.3 | 0.08766746 | 9131.054 | 9980.242022
105.4 | 0.08779073 | 9135.647 | 9985.262171
105.5 | 0.08786082 | 9139.72 | 9989.71396
105.6 | 0.08795142 | 9145.565 | 9996.102545
105.7 | 0.08788848 | 9149.682 | 10000.6
105.8 | 0.0879147 | 9157.312 | 10008.94
105.9 | 0.08805656 | 9162.13 | 10014.20809
106 | 0.08807492 | 9167.908 | 10020.52
106.1 | 0.0882585 | 9175.503 | 10028.82
106.2 | 0.08837342 | 9181.645 | 10035.54
106.3 | 0.08843136 | 9185.703 | 10039.97
106.4 | 0.08849454 | 9192.041 | 10046.9
106.5 | 0.08853578 | 9197.465 | 10052.83
106.6 | 0.0886116 | 9204.569 | 10060.59
106.7 | 0.08878636 | 9213.389 | 10070.23
106.8 | 0.08878207 | 9219.448 | 10076.86
106.9 | 0.08900905 | 9224.069 | 10081.91
107 | 0.08902764 | 9231.412 | 10089.93
107.1 | 0.08915043 | 9234.842 | 10093.68
107.2 | 0.08923387 | 9240.242 | 10099.58
107.3 | 0.08920693 | 9245.757 | 10105.61
107.4 | 0.08934736 | 9250.528 | 10110.83
107.5 | 0.08941007 | 9255.544 | 10116.31
107.6 | 0.08957052 | 9263.051 | 10124.51
107.7 | 0.08956027 | 9268.354 | 10130.31
107.8 | 0.08970213 | 9274.186 | 10136.69
107.9 | 0.08971023 | 9279.857 | 10142.88
108 | 0.08980822 | 9286.967 | 10150.65
108.1 | 0.08992076 | 9291.397 | 10155.5
108.2 | 0.09008646 | 9296.51 | 10161.08543
108.3 | 0.09008431 | 9301.462 | 10166.5
108.4 | 0.090204 | 9306.069 | 10171.53
108.5 | 0.09021354 | 9312.367 | 10178.42
108.6 | 0.09039616 | 9315.031 | 10181.33
108.7 | 0.09042811 | 9319.305 | 10186
108.8 | 0.09052014 | 9327.005 | 10194.42
108.9 | 0.09063625 | 9331.368 | 10199.19
109 | 0.09068441 | 9337.891 | 10206.31
109.1 | 0.09086251 | 9343.894 | 10212.88
109.2 | 0.09081125 | 9350.639 | 10220.25
109.3 | 0.09084773 | 9356.248 | 10226.38
109.4 | 0.09092331 | 9365.001 | 10235.95
109.5 | 0.09100389 | 9372.537 | 10244.18
109.6 | 0.09113788 | 9379.743 | 10252.06
109.7 | 0.09134793 | 9389.544 | 10262.77
109.8 | 0.09141922 | 9396.423 | 10270.29
109.9 | 0.0914228 | 9404.192 | 10278.78
110 | 0.09146428 | 9410.42 | 10285.58906
110.1 | 0.09164548 | 9417.085 | 10292.87
110.2 | 0.0917902 | 9424.318 | 10300.78
110.3 | 0.09176898 | 9430.346 | 10307.37
110.4 | 0.09194636 | 9436.118 | 10313.68
110.5 | 0.0919919 | 9441.173 | 10319.2
110.6 | 0.09206366 | 9447.741 | 10326.38
110.7 | 0.0921886 | 9452.619 | 10331.71
110.8 | 0.09215855 | 9456.821 | 10336.31
110.9 | 0.09222221 | 9463.258 | 10343.34
111 | 0.09242988 | 9468.553 | 10349.13
111.1 | 0.09259605 | 9473.736 | 10354.79
111.2 | 0.09259796 | 9481.02 | 10362.75486
111.3 | 0.09272909 | 9485.3 | 10367.4329
111.4 | 0.09277296 | 9490.344 | 10372.95
111.5 | 0.09288955 | 9495.798 | 10378.91
111.6 | 0.09293389 | 9500.187 | 10383.7
111.7 | 0.09311294 | 9505.341 | 10389.34
111.8 | 0.09314656 | 9512.598 | 10397.27
111.9 | 0.09327507 | 9518.336 | 10403.54
112 | 0.09333968 | 9523.117 | 10408.77
112.1 | 0.09341907 | 9531.682 | 10418.13
112.2 | 0.09336948 | 9537.189 | 10424.15
112.3 | 0.09341836 | 9540.909 | 10428.21
112.4 | 0.09364962 | 9549.061 | 10437.12
112.5 | 0.09355926 | 9552.993 | 10441.42
112.6 | 0.09371447 | 9557.846 | 10446.73
112.7 | 0.09384894 | 9562.555 | 10451.87
112.8 | 0.09392285 | 9564.669 | 10454.18
112.9 | 0.09394836 | 9569.064 | 10458.99
113 | 0.09408474 | 9572.942 | 10463.23
113.1 | 0.09416032 | 9576.922 | 10467.58
113.2 | 0.09417748 | 9581.322 | 10472.38
113.3 | 0.09427881 | 9585.551 | 10477.01
113.4 | 0.09426761 | 9590.573 | 10482.5
113.5 | 0.09443998 | 9594.7 | 10487.0071
113.6 | 0.09450149 | 9601.475 | 10494.41
113.7 | 0.09457278 | 9606.004 | 10499.36
113.8 | 0.09468245 | 9611.812 | 10505.71
113.9 | 0.09467173 | 9617.898 | 10512.36
114 | 0.09481263 | 9621.84 | 10516.67112
114.1 | 0.09486914 | 9628.419 | 10523.86
114.2 | 0.09498048 | 9634.369 | 10530.37
114.3 | 0.09500456 | 9638.989 | 10535.41
114.4 | 0.09512329 | 9645.19 | 10542.19267
114.5 | 0.09527206 | 9652.233 | 10549.89
114.6 | 0.09533143 | 9657.829 | 10556.01
114.7 | 0.09540939 | 9664.553 | 10563.36
114.8 | 0.09551287 | 9673.013 | 10572.6
114.9 | 0.0956223 | 9679.244 | 10579.41
115 | 0.09573173 | 9685.547 | 10586.3
115.1 | 0.09569001 | 9693.41 | 10594.89713
115.2 | 0.09586429 | 9701.142 | 10603.35
115.3 | 0.09591842 | 9707.453 | 10610.25
115.4 | 0.09603453 | 9717.088 | 10620.78
115.5 | 0.09614873 | 9723.836 | 10628.15
115.6 | 0.09621143 | 9730.348 | 10635.27
115.7 | 0.0963397 | 9735.303 | 10640.69
115.8 | 0.09633756 | 9740.998 | 10646.91
115.9 | 0.09650588 | 9747.199 | 10653.69
116 | 0.09644747 | 9755.255 | 10662.49
116.1 | 0.09663129 | 9760.808 | 10668.56
116.2 | 0.09675693 | 9765.943 | 10674.18
116.3 | 0.09683704 | 9773.519 | 10682.46
116.4 | 0.09698176 | 9777.801 | 10687.14
116.5 | 0.09692311 | 9782.175 | 10691.92
116.6 | 0.0971725 | 9789.068 | 10699.45
116.7 | 0.09725952 | 9794.125 | 10704.98
116.8 | 0.09719634 | 9799.978 | 10711.38
116.9 | 0.09731316 | 9808.805 | 10721.02
117 | 0.09744024 | 9814.774 | 10727.55
117.1 | 0.09755921 | 9820.798 | 10734.13
117.2 | 0.09764075 | 9828.953 | 10743.05
117.3 | 0.09763503 | 9834.123 | 10748.7
117.4 | 0.09773874 | 9840.563 | 10755.74
117.5 | 0.09777927 | 9846.952 | 10762.72
117.6 | 0.09791541 | 9852.121 | 10768.37
117.7 | 0.09809828 | 9856.224 | 10772.85
117.8 | 0.0980773 | 9862.793 | 10780.03
117.9 | 0.09818053 | 9868.75 | 10786.54375
118 | 0.0982604 | 9872.824 | 10791
118.1 | 0.09840178 | 9881.394 | 10800.36
118.2 | 0.09839511 | 9885.642 | 10805.01
118.3 | 0.09864306 | 9889.292 | 10809
118.4 | 0.09860825 | 9893.85 | 10813.97805
118.5 | 0.09869766 | 9897.273 | 10817.72
118.6 | 0.098701 | 9901.512 | 10822.35
118.7 | 0.09893846 | 9907.521 | 10828.92
118.8 | 0.09883618 | 9911.015 | 10832.74
118.9 | 0.09895348 | 9916.107 | 10838.3
119 | 0.09905791 | 9922.628 | 10845.43
119.1 | 0.09914207 | 9926.211 | 10849.35
119.2 | 0.09927392 | 9931.311 | 10854.92
119.3 | 0.09935093 | 9936.523 | 10860.62
119.4 | 0.099473 | 9940.446 | 10864.91
119.5 | 0.09946585 | 9944.054 | 10868.85
119.6 | 0.09962511 | 9950.485 | 10875.88
119.7 | 0.09968638 | 9955.435 | 10881.29
119.8 | 0.09970999 | 9959.329 | 10885.55
119.9 | 0.09970426 | 9965.134 | 10891.89
120 | 0.09979892 | 9968.339 | 10895.39
120.1 | 0.09990764 | 9975.532 | 10903.26
120.2 | 0.09993601 | 9982.232 | 10910.58
120.3 | 0.1001692 | 9987.514 | 10916.35
120.4 | 0.1002614 | 9992.18 | 10921.45274
120.5 | 0.1003413 | 9997.108 | 10926.84
120.6 | 0.100435 | 10001.67 | 10931.82531
120.7 | 0.1003525 | 10006.09 | 10936.65637
120.8 | 0.1005273 | 10013.1 | 10944.3183
120.9 | 0.1005793 | 10017.57 | 10949.20401
121 | 0.1007173 | 10022.78 | 10954.89854
121.1 | 0.1008377 | 10030.29 | 10963.10697
121.2 | 0.1007745 | 10036.64 | 10970.04752
121.3 | 0.1008992 | 10043.16 | 10977.17388
121.4 | 0.1010675 | 10050.26 | 10984.93418
121.5 | 0.1010332 | 10056.33 | 10991.56869
121.6 | 0.1011972 | 10060.55 | 10996.18115
121.7 | 0.1012864 | 10068.93 | 11005.34049
121.8 | 0.1013203 | 10075.51 | 11012.53243
121.9 | 0.1013587 | 10081.27 | 11018.82811
122 | 0.1015515 | 10087.97 | 11026.15121
122.1 | 0.1016009 | 10094.11 | 11032.86223
122.2 | 0.101671 | 10098.53 | 11037.69329
122.3 | 0.1017132 | 10106.74 | 11046.66682
122.4 | 0.1018815 | 10111.54 | 11051.91322
122.5 | 0.1019294 | 10118.99 | 11060.05607
122.6 | 0.1020615 | 10126.21 | 11067.94753
122.7 | 0.1021075 | 10131.6 | 11073.8388
122.8 | 0.1022515 | 10137.84 | 11080.65912
122.9 | 0.1023128 | 10145.1 | 11088.5943
123 | 0.1024873 | 10150.45 | 11094.44185
123.1 | 0.1025407 | 10153.97 | 11098.28921
123.2 | 0.1026154 | 10160.21 | 11105.10953
123.3 | 0.1027076 | 10163.45 | 11108.65085
123.4 | 0.1027367 | 10167.7 | 11113.2961
123.5 | 0.102823 | 10174.62 | 11120.85966
123.6 | 0.1029823 | 10178.29 | 11124.87097
123.7 | 0.1030123 | 10183.85 | 11130.94805
123.8 | 0.1031008 | 10190.4 | 11138.1072
123.9 | 0.1031837 | 10197.32 | 11145.67076
124 | 0.1032143 | 10203.15 | 11152.04295
124.1 | 0.1032712 | 10209.54 | 11159.02722
124.2 | 0.1034737 | 10215.11 | 11165.11523
124.3 | 0.1033201 | 10221.09 | 11171.65137
124.4 | 0.1035235 | 10226.67 | 11177.75031
124.5 | 0.1036723 | 10232.5 | 11184.1225
124.6 | 0.1035988 | 10238.73 | 11190.93189
124.7 | 0.1038115 | 10244.65 | 11197.40245
124.8 | 0.1039891 | 10248.99 | 11202.14607
124.9 | 0.1040466 | 10252.37 | 11205.84041
125 | 0.1040802 | 10256.06 | 11209.87358
125.1 | 0.104248 | 10260.35 | 11214.56255
125.2 | 0.1042278 | 10263.88 | 11218.42084
125.3 | 0.1043215 | 10267.56 | 11222.44308
125.4 | 0.1044703 | 10270.05 | 11225.16465
125.5 | 0.1044662 | 10274.9 | 11230.4657
125.6 | 0.1045582 | 10278.33 | 11234.21469
125.7 | 0.1045678 | 10283.03 | 11239.35179
125.8 | 0.1045978 | 10287.13 | 11243.83309
125.9 | 0.1047828 | 10294.46 | 11251.84478
126 | 0.104825 | 10298.83 | 11256.62119
126.1 | 0.1050065 | 10304.57 | 11262.89501
126.2 | 0.105015 | 10309.44 | 11268.21792
126.3 | 0.1050458 | 10313.59 | 11272.75387
126.4 | 0.1051521 | 10318.5 | 11278.1205
126.5 | 0.1051877 | 10324.49 | 11284.66757
126.6 | 0.1053021 | 10328.77 | 11289.34561
126.7 | 0.105396 | 10333.16 | 11294.14388
126.8 | 0.1056471 | 10340.2 | 11301.8386
126.9 | 0.1054778 | 10345.9 | 11308.0687
127 | 0.1055086 | 10352.83 | 11315.64319
127.1 | 0.1055632 | 10360.01 | 11323.49093
127.2 | 0.1056421 | 10367.87 | 11332.08191
127.3 | 0.105773 | 10373.5 | 11338.2355
127.4 | 0.1060846 | 10380.24 | 11345.60232
127.5 | 0.1060421 | 10386.36 | 11352.29148
127.6 | 0.1061771 | 10393.95 | 11360.58735
127.7 | 0.1062744 | 10398.72 | 11365.80096
127.8 | 0.1063764 | 10402.99 | 11370.46807
127.9 | 0.1064224 | 10407.89 | 11375.82377
128 | 0.1065447 | 10412.55 | 11380.91715
128.1 | 0.1065216 | 10418.36 | 11387.26748
128.2 | 0.1066368 | 10423.15 | 11392.50295
128.3 | 0.1067314 | 10429.11 | 11399.01723
128.4 | 0.1068547 | 10433.87 | 11404.21991
128.5 | 0.1068532 | 10439.48 | 11410.35164
128.6 | 0.1069813 | 10446.77 | 11418.31961
128.7 | 0.1071146 | 10451.87 | 11423.89391
128.8 | 0.1071429 | 10455.23 | 11427.56639
128.9 | 0.1072469 | 10461.84 | 11434.79112
129 | 0.1073239 | 10466.41 | 11439.78613
129.1 | 0.1074653 | 10470.5 | 11444.2565
129.2 | 0.1074917 | 10477.51 | 11451.91843
129.3 | 0.107573 | 10482.85 | 11457.75505
129.4 | 0.1076422 | 10488.25 | 11463.65725
129.5 | 0.1076431 | 10497.74 | 11474.02982
129.6 | 0.1078835 | 10504.1 | 11480.9813
129.7 | 0.1079655 | 10510.07 | 11487.50651
129.8 | 0.1079049 | 10519.62 | 11497.94466
129.9 | 0.108103 | 10525.87 | 11504.77591
130 | 0.1082711 | 10532.05 | 11511.53065
130.1 | 0.1082075 | 10538.08 | 11518.12144
130.2 | 0.1084084 | 10543.6 | 11524.1548
130.3 | 0.1084177 | 10546.98 | 11527.84914
130.4 | 0.1085043 | 10551.85 | 11533.17205
130.5 | 0.1086466 | 10557.58 | 11539.43494
130.6 | 0.1087224 | 10562.86 | 11545.20598
130.7 | 0.1087306 | 10570.5 | 11553.5565
130.8 | 0.1089313 | 10575.63 | 11559.16359
130.9 | 0.1088476 | 10581.08 | 11565.12044
131 | 0.1089358 | 10588.59 | 11573.32887
131.1 | 0.1090338 | 10593.99 | 11579.23107
131.2 | 0.1092548 | 10599.01 | 11584.71793
131.3 | 0.1092296 | 10606.54 | 11592.94822
131.4 | 0.1094649 | 10614.55 | 11601.70315
131.5 | 0.1096294 | 10621.56 | 11609.36508
131.6 | 0.1096649 | 10627.57 | 11615.93401
131.7 | 0.1096895 | 10632.86 | 11621.71598
131.8 | 0.1097624 | 10636.93 | 11626.16449
131.9 | 0.1098561 | 10643.21 | 11633.02853
132 | 0.1099613 | 10647.66 | 11637.89238
132.1 | 0.1100388 | 10653.19 | 11643.93667
132.2 | 0.110162 | 10660.27 | 11651.67511
132.3 | 0.1101201 | 10666.7 | 11658.7031
132.4 | 0.1102228 | 10671.84 | 11664.32112
132.5 | 0.1102722 | 10676.53 | 11669.44729
132.6 | 0.1103101 | 10681.06 | 11674.39858
132.7 | 0.1104867 | 10682.97 | 11676.48621
132.8 | 0.1105993 | 10687.84 | 11681.80912
132.9 | 0.1107419 | 10692.69 | 11687.11017
133 | 0.11079 | 10695.16 | 11689.80988
133.1 | 0.1107409 | 10699.07 | 11694.08351
133.2 | 0.1108298 | 10701.78 | 11697.04554
133.3 | 0.1109779 | 10704.41 | 11699.92013
133.4 | 0.1111326 | 10709.97 | 11705.99721
133.5 | 0.1112149 | 10712.72 | 11709.00296
133.6 | 0.1111963 | 10716.36 | 11712.98148
133.7 | 0.1111979 | 10721.71 | 11718.82903
133.8 | 0.1113219 | 10727.61 | 11725.27773
133.9 | 0.111433 | 10731.41 | 11729.43113
134 | 0.1115186 | 10736.75 | 11735.26775
134.1 | 0.1115725 | 10740.18 | 11739.01674
134.2 | 0.1116345 | 10743.82 | 11742.99526
134.3 | 0.1117406 | 10750.51 | 11750.30743
134.4 | 0.1117914 | 10753.85 | 11753.95805
134.5 | 0.1117947 | 10760.45 | 11761.17185
134.6 | 0.1119385 | 10767.18 | 11768.52774
134.7 | 0.1119912 | 10772 | 11773.796
134.8 | 0.1120703 | 10775.42 | 11777.53406
134.9 | 0.1121492 | 10783.92 | 11786.82456
135 | 0.1121819 | 10788.86 | 11792.22398
135.1 | 0.1122754 | 10795.26 | 11799.21918
135.2 | 0.1124294 | 10803.69 | 11808.43317
135.3 | 0.1125884 | 10811.14 | 11816.57602
135.4 | 0.1126096 | 10815.06 | 11820.86058
135.5 | 0.1128476 | 10821.97 | 11828.41321
135.6 | 0.1127868 | 10826.16 | 11832.99288
135.7 | 0.1128805 | 10830.3 | 11837.5179
135.8 | 0.1129963 | 10835.74 | 11843.46382
135.9 | 0.1131525 | 10840.81 | 11849.00533
136 | 0.113251 | 10846.26 | 11854.96218
136.1 | 0.1132951 | 10851.82 | 11861.03926
136.2 | 0.1133578 | 10858.32 | 11868.14376
136.3 | 0.1133907 | 10862.29 | 11872.48297
136.4 | 0.1135039 | 10869.07 | 11879.89351
136.5 | 0.113543 | 10876.04 | 11887.51172
136.6 | 0.1135912 | 10883.58 | 11895.75294
136.7 | 0.1137083 | 10891.43 | 11904.33299
136.8 | 0.1137505 | 10896.88 | 11910.28984
136.9 | 0.113939 | 10903.64 | 11917.67852
137 | 0.1139088 | 10913.34 | 11928.28062
137.1 | 0.1140854 | 10918.14 | 11933.52702
137.2 | 0.1142571 | 10924.72 | 11940.71896
137.3 | 0.1142848 | 10930.41 | 11946.93813
137.4 | 0.1143856 | 10935.09 | 11952.05337
137.5 | 0.1144178 | 10938.84 | 11956.15212
137.6 | 0.1145661 | 10942.73 | 11960.40389
137.7 | 0.1146095 | 10948.62 | 11966.84166
137.8 | 0.1146495 | 10953.69 | 11972.38317
137.9 | 0.1148353 | 10956.88 | 11975.86984
138 | 0.1149046 | 10962.47 | 11981.97971
138.1 | 0.1149631 | 10964.88 | 11984.61384
138.2 | 0.1150427 | 10971.29 | 11991.61997
138.3 | 0.1151087 | 10974.74 | 11995.39082
138.4 | 0.1152015 | 10979.18 | 12000.24374
138.5 | 0.1152804 | 10983.17 | 12004.60481
138.6 | 0.1152859 | 10989.67 | 12011.70931
138.7 | 0.1154499 | 10991.37 | 12013.56741
138.8 | 0.1154966 | 10998.17 | 12020.99981
138.9 | 0.115561 | 11001.27 | 12024.38811
139 | 0.115593 | 11006.36 | 12029.95148
139.1 | 0.1157882 | 11011.47 | 12035.53671
139.2 | 0.1156988 | 11019.05 | 12043.82165
139.3 | 0.115932 | 11024.71 | 12050.00803
139.4 | 0.1157849 | 11032.83 | 12058.88319
139.5 | 0.1161654 | 11040.6 | 12067.3758
139.6 | 0.1163459 | 11046.36 | 12073.67148
139.7 | 0.1162574 | 11053.79 | 12081.79247
139.8 | 0.1164651 | 11058.89 | 12087.36677
139.9 | 0.1165922 | 11063.5 | 12092.4055
140 | 0.116606 | 11069.17 | 12098.60281
140.1 | 0.1166961 | 11074.16 | 12104.05688
140.2 | 0.1167533 | 11078.97 | 12109.31421
140.3 | 0.1167519 | 11084.51 | 12115.36943
140.4 | 0.1169 | 11090.2 | 12121.5886
140.5 | 0.1170149 | 11096.02 | 12127.94986
140.6 | 0.1169639 | 11103.97 | 12136.63921
140.7 | 0.1171615 | 11109.8 | 12143.0114
140.8 | 0.1173465 | 11113.85 | 12147.43805
140.9 | 0.117404 | 11120.64 | 12154.85952
141 | 0.1174753 | 11124.42 | 12158.99106
141.1 | 0.1176422 | 11128.55 | 12163.50515
141.2 | 0.1176846 | 11132.91 | 12168.27063
141.3 | 0.1177478 | 11136.47 | 12172.16171
141.4 | 0.1177797 | 11138.81 | 12174.71933
141.5 | 0.1178508 | 11143.15 | 12179.46295
141.6 | 0.1179521 | 11146.28 | 12182.88404
141.7 | 0.1179252 | 11150.2 | 12187.1686
141.8 | 0.1180885 | 11153.83 | 12191.13619
141.9 | 0.1181395 | 11158.84 | 12196.61212
142 | 0.1182842 | 11162.2 | 12200.2846
142.1 | 0.1183562 | 11167.39 | 12205.95727
142.2 | 0.1184089 | 11171.24 | 12210.16532
142.3 | 0.1183588 | 11174.22 | 12213.42246
142.4 | 0.1185169 | 11179.18 | 12218.84374
142.5 | 0.1185637 | 11182.65 | 12222.63645
142.6 | 0.1185954 | 11186.97 | 12227.35821
142.7 | 0.1187606 | 11192.1 | 12232.9653
142.8 | 0.1187103 | 11195.17 | 12236.32081
142.9 | 0.1187766 | 11199.04 | 12240.55072
143 | 0.1188796 | 11205.29 | 12247.38197
143.1 | 0.1191082 | 11209.31 | 12251.77583
143.2 | 0.1190124 | 11213.39 | 12256.23527
143.3 | 0.1191378 | 11217.07 | 12260.25751
143.4 | 0.1191971 | 11219.94 | 12263.39442
143.5 | 0.1192534 | 11224.8 | 12268.7064
143.6 | 0.1192877 | 11233.51 | 12278.22643
143.7 | 0.1193933 | 11239.54 | 12284.81722
143.8 | 0.119539 | 11245.85 | 12291.71405
143.9 | 0.1196237 | 11256.58 | 12303.44194
144 | 0.1197357 | 11263.34 | 12310.83062
144.1 | 0.1198375 | 11268.25 | 12316.19725
144.2 | 0.1200528 | 11276.41 | 12325.11613
144.3 | 0.1200917 | 11282.19 | 12331.43367
144.4 | 0.1200995 | 11291.68 | 12341.80624
144.5 | 0.1202459 | 11300.08 | 12350.98744
144.6 | 0.1202779 | 11306.27 | 12357.75311
144.7 | 0.1204495 | 11313.61 | 12365.77573
144.8 | 0.1204946 | 11320.35 | 12373.14255
144.9 | 0.1206315 | 11325.68 | 12378.96824
145 | 0.1207304 | 11333.08 | 12387.05644
145.1 | 0.1209424 | 11341.11 | 12395.83323
145.2 | 0.1210256 | 11345.75 | 12400.90475
145.3 | 0.1210692 | 11351.76 | 12407.47368
145.4 | 0.1211729 | 11355.26 | 12411.29918
145.5 | 0.1213198 | 11361.13 | 12417.71509
145.6 | 0.1213956 | 11363.98 | 12420.83014
145.7 | 0.1214528 | 11368.79 | 12426.08747
145.8 | 0.1215417 | 11371.62 | 12429.18066
145.9 | 0.1216423 | 11377.04 | 12435.10472
146 | 0.1217923 | 11381.72 | 12440.21996
146.1 | 0.121788 | 11385.47 | 12444.31871
146.2 | 0.1218917 | 11389.11 | 12448.29723
146.3 | 0.1219945 | 11396.58 | 12456.46194
146.4 | 0.1219521 | 11400.64 | 12460.89952
146.5 | 0.1220543 | 11405.72 | 12466.45196
146.6 | 0.1221547 | 11414.46 | 12476.00478
146.7 | 0.1222398 | 11420.23 | 12482.31139
146.8 | 0.122334 | 11424.01 | 12486.44293
146.9 | 0.1224294 | 11430.68 | 12493.73324
147 | 0.1225471 | 11434.23 | 12497.61339
147.1 | 0.1225731 | 11437.64 | 12501.34052
147.2 | 0.1226399 | 11444.91 | 12509.28663
147.3 | 0.1228392 | 11448.96 | 12513.71328
147.4 | 0.122966 | 11453.57 | 12518.75201
147.5 | 0.12293 | 11458 | 12523.594
147.6 | 0.1230576 | 11463.21 | 12529.28853
147.7 | 0.123189 | 11466.68 | 12533.08124
147.8 | 0.1232288 | 11470.91 | 12537.70463
147.9 | 0.1234329 | 11474.44 | 12541.56292
148 | 0.1232491 | 11476.97 | 12544.32821
148.1 | 0.1233416 | 11481.56 | 12549.34508
148.2 | 0.1235909 | 11485.17 | 12553.29081
148.3 | 0.1236386 | 11489.12 | 12557.60816
148.4 | 0.1236052 | 11492.79 | 12561.61947
148.5 | 0.1237226 | 11496.75 | 12565.94775
148.6 | 0.1236906 | 11502.37 | 12572.09041
148.7 | 0.123796 | 11507.28 | 12577.45704
148.8 | 0.1238036 | 11513.05 | 12583.76365
148.9 | 0.1239288 | 11518.68 | 12589.91724
149 | 0.1239142 | 11525.33 | 12597.18569
149.1 | 0.1240573 | 11533.22 | 12605.80946
149.2 | 0.1241057 | 11537.43 | 12610.41099
149.3 | 0.1242964 | 11546.69 | 12620.53217
149.4 | 0.1243596 | 11552.73 | 12627.13389
149.5 | 0.124686 | 11557.39 | 12632.22727
149.6 | 0.124723 | 11563.71 | 12639.13503
149.7 | 0.1247561 | 11567.3 | 12643.0589
149.8 | 0.1248369 | 11570.28 | 12646.31604
149.9 | 0.124912 | 11575.2 | 12651.6936
150 | 0.1249835 | 11578.79 | 12655.61747
150.1 | 0.1250484 | 11584.98 | 12662.38314
150.2 | 0.1251543 | 11590.01 | 12667.88093
150.3 | 0.1251872 | 11592.34 | 12670.42762
150.4 | 0.1252787 | 11595.71 | 12674.11103
150.5 | 0.1253729 | 11600.89 | 12679.77277
150.6 | 0.1254976 | 11602.86 | 12681.92598
150.7 | 0.125545 | 11605.54 | 12684.85522
150.8 | 0.1255689 | 11610.35 | 12690.11255
150.9 | 0.1256256 | 11613.96 | 12694.05828
151 | 0.1257737 | 11618.59 | 12699.11887
151.1 | 0.1257765 | 11623.92 | 12704.94456
151.2 | 0.1258636 | 11624.99 | 12706.11407
151.3 | 0.1258941 | 11628.78 | 12710.25654
151.4 | 0.1259983 | 11634.75 | 12716.78175
151.5 | 0.1259136 | 11637.49 | 12719.77657
151.6 | 0.1260376 | 11641.66 | 12724.33438
151.7 | 0.1261466 | 11646.46 | 12729.58078
151.8 | 0.1263349 | 11649.63 | 12733.04559
151.9 | 0.1262622 | 11654.43 | 12738.29199
152 | 0.1265211 | 11660.04 | 12744.42372
152.1 | 0.1265423 | 11663.91 | 12748.65363
152.2 | 0.1266379 | 11666.75 | 12751.75775
152.3 | 0.1267521 | 11672.64 | 12758.19552
152.4 | 0.1267731 | 11676.58 | 12762.50194
152.5 | 0.1268444 | 11682.31 | 12768.76483
152.6 | 0.1269436 | 11687.5 | 12774.4375
152.7 | 0.1269913 | 11692.6 | 12780.0118
152.8 | 0.1270354 | 11695.16 | 12782.80988
152.9 | 0.1271441 | 11700.51 | 12788.65743
153 | 0.1272354 | 11704.94 | 12793.49942
153.1 | 0.1273277 | 11709.1 | 12798.0463
153.2 | 0.127435 | 11714.31 | 12803.74083
153.3 | 0.127423 | 11719.04 | 12808.91072
153.4 | 0.1274788 | 11722.89 | 12813.11877
153.5 | 0.1275816 | 11729.9 | 12820.7807
153.6 | 0.1277142 | 11734.7 | 12826.0271
153.7 | 0.1278148 | 11741.02 | 12832.93486
153.8 | 0.1279638 | 11748.72 | 12841.35096
153.9 | 0.1281118 | 11754.34 | 12847.49362
154 | 0.1281002 | 11760.47 | 12854.19371
154.1 | 0.1282859 | 11770.09 | 12864.70837
154.2 | 0.1284308 | 11774.58 | 12869.61594
154.3 | 0.1284916 | 11782.75 | 12878.54575
154.4 | 0.1285577 | 11787.84 | 12884.10912
154.5 | 0.1285908 | 11794.82 | 12891.73826
154.6 | 0.1287494 | 11799.09 | 12896.40537
154.7 | 0.1288626 | 11803.49 | 12901.21457
154.8 | 0.1288753 | 11807.03 | 12905.08379
154.9 | 0.1288807 | 11811.03 | 12909.45579
155 | 0.1290259 | 11815.78 | 12914.64754
155.1 | 0.129179 | 11820.06 | 12919.32558
155.2 | 0.1291077 | 11824.79 | 12924.49547
155.3 | 0.1292932 | 11831.14 | 12931.43602
155.4 | 0.1292922 | 11836.44 | 12937.22892
155.5 | 0.1294341 | 11839.44 | 12940.50792
155.6 | 0.1295004 | 11844.26 | 12945.77618
155.7 | 0.1295276 | 11848.76 | 12950.69468
155.8 | 0.1295705 | 11854.25 | 12956.69525
155.9 | 0.1296332 | 11860.58 | 12963.61394
156 | 0.1298268 | 11864.56 | 12967.96408
156.1 | 0.1299324 | 11867.47 | 12971.14471
156.2 | 0.1300623 | 11871.63 | 12975.69159
156.3 | 0.130111 | 11878.06 | 12982.71958
156.4 | 0.1301951 | 11881.97 | 12986.99321
156.5 | 0.1302381 | 11888.6 | 12994.2398
156.6 | 0.1303589 | 11893.33 | 12999.40969
156.7 | 0.1304638 | 11898.82 | 13005.41026
156.8 | 0.1305177 | 11906.81 | 13014.14333
156.9 | 0.1305814 | 11909.97 | 13017.59721
157 | 0.1306341 | 11917.52 | 13025.84936
157.1 | 0.1307731 | 11922.94 | 13031.77342
157.2 | 0.1308627 | 11927.53 | 13036.79029
157.3 | 0.1309514 | 11932.29 | 13041.99297
157.4 | 0.1309969 | 11939.43 | 13049.79699
157.5 | 0.1311541 | 11943.7 | 13054.4641
157.6 | 0.1311309 | 11947.95 | 13059.10935
157.7 | 0.1313102 | 11954.84 | 13066.64012
157.8 | 0.1314914 | 11960.19 | 13072.48767
157.9 | 0.131623 | 11965.19 | 13077.95267
158 | 0.1316993 | 11971.74 | 13085.11182
158.1 | 0.1316512 | 11976.37 | 13090.17241
158.2 | 0.1319058 | 11977.33 | 13091.22169
158.3 | 0.1319957 | 11982.52 | 13096.89436
158.4 | 0.1319866 | 11984.82 | 13099.40826
158.5 | 0.1320996 | 11988.91 | 13103.87863
158.6 | 0.1321974 | 11993.21 | 13108.57853
158.7 | 0.1322074 | 11995.37 | 13110.93941
158.8 | 0.1322412 | 11999.61 | 13115.57373
158.9 | 0.1323102 | 12003.62 | 13119.95666
159 | 0.1323218 | 12009.22 | 13126.07746
159.1 | 0.1322958 | 12014.26 | 13131.58618
159.2 | 0.1324177 | 12021.44 | 13139.43392
159.3 | 0.1327102 | 12027.73 | 13146.30889
159.4 | 0.1327605 | 12032.67 | 13151.70831
159.5 | 0.1327836 | 12037.78 | 13157.29354
159.6 | 0.132962 | 12041.69 | 13161.56717
159.7 | 0.1330409 | 12046.25 | 13166.55125
159.8 | 0.1330855 | 12051.95 | 13172.78135
159.9 | 0.1331725 | 12056.84 | 13178.12612
160 | 0.133368 | 12060.78 | 13182.43254
160.1 | 0.1332951 | 12064.98 | 13187.02314
160.2 | 0.1333537 | 12067.64 | 13189.93052
160.3 | 0.133502 | 12069.21 | 13191.64653
160.4 | 0.133575 | 12073.84 | 13196.70712
160.5 | 0.1336169 | 12075.41 | 13198.42313
160.6 | 0.1336772 | 12080.47 | 13203.95371
160.7 | 0.1338758 | 12087.06 | 13211.15658
160.8 | 0.1339285 | 12090.52 | 13214.93836
160.9 | 0.134022 | 12095.51 | 13220.39243
161 | 0.134016 | 12102.55 | 13228.08715
161.1 | 0.1342101 | 12108.44 | 13234.52492
161.2 | 0.1340892 | 12111.91 | 13238.31763
161.3 | 0.1341376 | 12120.23 | 13247.41139
161.4 | 0.1342885 | 12124.61 | 13252.19873
161.5 | 0.1344886 | 12133.25 | 13261.64225
161.6 | 0.1345227 | 12137.94 | 13266.76842
161.7 | 0.1345644 | 12142.44 | 13271.68692
161.8 | 0.1346319 | 12146.82 | 13276.47426
161.9 | 0.1349688 | 12152.21 | 13282.36553
162 | 0.1348994 | 12155.66 | 13286.13638
162.1 | 0.1349368 | 12158.61 | 13289.36073
162.2 | 0.13503 | 12163.15 | 13294.32295
162.3 | 0.1350982 | 12168.76 | 13300.45468
162.4 | 0.1352069 | 12173.21 | 13305.31853
162.5 | 0.1353877 | 12180.3 | 13313.0679
162.6 | 0.1354501 | 12183.23 | 13316.27039
162.7 | 0.1355381 | 12187.5 | 13320.9375
162.8 | 0.1356595 | 12193.15 | 13327.11295
162.9 | 0.1356995 | 12196.73 | 13331.02589
163 | 0.1357489 | 12200.14 | 13334.75302
163.1 | 0.1357901 | 12205.52 | 13340.63336
163.2 | 0.1358781 | 12209.08 | 13344.52444
163.3 | 0.1359446 | 12213.68 | 13349.55224
163.4 | 0.1360757 | 12221.05 | 13357.60765
163.5 | 0.1360841 | 12224.61 | 13361.49873
163.6 | 0.1360736 | 12230.24 | 13367.65232
163.7 | 0.1361485 | 12238 | 13376.134
163.8 | 0.1364512 | 12244.43 | 13383.16199
163.9 | 0.1364503 | 12249.21 | 13388.38653
164 | 0.1365421 | 12254.56 | 13394.23408
164.1 | 0.1366792 | 12257.63 | 13397.58959
164.2 | 0.1365771 | 12259.12 | 13399.21816
164.3 | 0.1367929 | 12262.42 | 13402.82506
164.4 | 0.1368549 | 12267.37 | 13408.23541
164.5 | 0.1370141 | 12269.04 | 13410.06072
164.6 | 0.1370513 | 12274.27 | 13415.77711
164.7 | 0.1371236 | 12277.35 | 13419.14355
164.8 | 0.1371739 | 12280.03 | 13422.07279
164.9 | 0.1372938 | 12287.18 | 13429.88774
165 | 0.137377 | 12290.7 | 13433.7351
165.1 | 0.1373515 | 12296.49 | 13440.06357
165.2 | 0.1374259 | 12300.73 | 13444.69789
165.3 | 0.1376123 | 12305.52 | 13449.93336
165.4 | 0.1376839 | 12310.53 | 13455.40929
165.5 | 0.137759 | 12316.38 | 13461.80334
165.6 | 0.1378262 | 12318.6 | 13464.2298
165.7 | 0.1378221 | 12321.35 | 13467.23555
165.8 | 0.1379926 | 12328.27 | 13474.79911
165.9 | 0.1381323 | 12332.33 | 13479.23669
166 | 0.1382003 | 12335.34 | 13482.52662
166.1 | 0.1382701 | 12341.52 | 13489.28136
166.2 | 0.1380835 | 12345.38 | 13493.50034
166.3 | 0.1382425 | 12348.35 | 13496.74655
166.4 | 0.1383238 | 12355.01 | 13504.02593
166.5 | 0.138474 | 12358.58 | 13507.92794
166.6 | 0.1388276 | 12364.16 | 13514.02688
166.7 | 0.1386845 | 12370.62 | 13521.08766
166.8 | 0.1388814 | 12375.76 | 13526.70568
166.9 | 0.1387765 | 12381.7 | 13533.1981
167 | 0.139015 | 12385.62 | 13537.48266
167.1 | 0.1390333 | 12391.26 | 13543.64718
167.2 | 0.1391351 | 12395.33 | 13548.09569
167.3 | 0.1391599 | 12402.45 | 13555.87785
167.4 | 0.139282 | 12408.27 | 13562.23911
167.5 | 0.1393273 | 12413.71 | 13568.18503
167.6 | 0.1394489 | 12420.29 | 13575.37697
167.7 | 0.1395376 | 12425.46 | 13581.02778
167.8 | 0.1396248 | 12430.34 | 13586.36162
167.9 | 0.1397672 | 12436.82 | 13593.44426
168 | 0.1398323 | 12442.47 | 13599.61971
168.1 | 0.1399393 | 12446.78 | 13604.33054
168.2 | 0.1399944 | 12454.69 | 13612.97617
168.3 | 0.1400931 | 12460.69 | 13619.53417
168.4 | 0.1402049 | 12465.4 | 13624.6822
168.5 | 0.1402409 | 12473.39 | 13633.41527
168.6 | 0.140429 | 12478.94 | 13639.48142
168.7 | 0.1405253 | 12485.15 | 13646.26895
168.8 | 0.1406064 | 12491.43 | 13653.13299
168.9 | 0.140707 | 12497.85 | 13660.15005
169 | 0.1406987 | 12501.26 | 13663.87718
169.1 | 0.1407444 | 12506.72 | 13669.84496
169.2 | 0.1409366 | 12513.08 | 13676.79644
169.3 | 0.1411111 | 12517.59 | 13681.72587
169.4 | 0.1411209 | 12524.85 | 13689.66105
169.5 | 0.1411335 | 12529.7 | 13694.9621
169.6 | 0.1413259 | 12533.97 | 13699.62921
169.7 | 0.1413336 | 12539.45 | 13705.61885
169.8 | 0.1414783 | 12544.76 | 13711.42268
169.9 | 0.1417036 | 12547.93 | 13714.88749
170 | 0.1416543 | 12552.9 | 13720.3197
170.1 | 0.1417391 | 12554.8 | 13722.3964
170.2 | 0.1417563 | 12560.17 | 13728.26581
170.3 | 0.1418939 | 12561.92 | 13730.17856
170.4 | 0.141964 | 12566.89 | 13735.61077
170.5 | 0.1420431 | 12569.27 | 13738.21211
170.6 | 0.1420968 | 12576.63 | 13746.25659
170.7 | 0.1423092 | 12578.32 | 13748.10376
170.8 | 0.1422744 | 12583.24 | 13753.48132
170.9 | 0.1423292 | 12586.58 | 13757.13194
171 | 0.1424873 | 12590.48 | 13761.39464
171.1 | 0.1425385 | 12594.53 | 13765.82129
171.2 | 0.1426482 | 12599.01 | 13770.71793
171.3 | 0.1426463 | 12603.07 | 13775.15551
171.4 | 0.1427522 | 12607.02 | 13779.47286
171.5 | 0.1427686 | 12612.65 | 13785.62645
171.6 | 0.1428163 | 12617.82 | 13791.27726
171.7 | 0.1430089 | 12621.57 | 13795.37601
171.8 | 0.1430969 | 12628.38 | 13802.81934
171.9 | 0.1431324 | 12633 | 13807.869
172 | 0.1431398 | 12638.12 | 13813.46516
172.1 | 0.1432204 | 12646.67 | 13822.81031
172.2 | 0.1433201 | 12652.58 | 13829.26994
172.3 | 0.1434817 | 12658.89 | 13836.16677
172.4 | 0.1435649 | 12665.07 | 13842.92151
172.5 | 0.1436725 | 12670.37 | 13848.71441
172.6 | 0.1437218 | 12674.51 | 13853.23943
172.7 | 0.1439564 | 12678.88 | 13858.01584
172.8 | 0.1441088 | 12682.28 | 13861.73204
172.9 | 0.1440215 | 12684.52 | 13864.18036
173 | 0.1441662 | 12687.91 | 13867.88563
173.1 | 0.1441872 | 12691.07 | 13871.33951
173.2 | 0.144218 | 12694.3 | 13874.8699
173.3 | 0.1443143 | 12699.88 | 13880.96884
173.4 | 0.1443918 | 12702.8 | 13884.1604
173.5 | 0.1444731 | 12705.99 | 13887.64707
173.6 | 0.1444666 | 12710.63 | 13892.71859
173.7 | 0.1445997 | 12712.9 | 13895.1997
173.8 | 0.1447091 | 12717.66 | 13900.40238
173.9 | 0.1447461 | 12724.49 | 13907.86757
174 | 0.1448584 | 12729.15 | 13912.96095
174.1 | 0.1448698 | 12736.82 | 13921.34426
174.2 | 0.1449769 | 12743.5 | 13928.6455
174.3 | 0.1451371 | 12748.15 | 13933.72795
174.4 | 0.1451595 | 12752.81 | 13938.82133
174.5 | 0.1453233 | 12759.17 | 13945.77281
174.6 | 0.1453333 | 12763.37 | 13950.36341
174.7 | 0.1453879 | 12770.52 | 13958.17836
174.8 | 0.1455753 | 12776.46 | 13964.67078
174.9 | 0.1456432 | 12781.39 | 13970.05927
175 | 0.145699 | 12787.87 | 13977.14191
175.1 | 0.1457419 | 12797.26 | 13987.40518
175.2 | 0.1459923 | 12803.24 | 13993.94132
175.3 | 0.1460278 | 12809.34 | 14000.60862
175.4 | 0.1461465 | 12818.74 | 14010.88282
175.5 | 0.1462576 | 12823.71 | 14016.31503
175.6 | 0.1464119 | 12829.19 | 14022.30467
175.7 | 0.1464131 | 12834.25 | 14027.83525
175.8 | 0.1463375 | 12840.72 | 14034.90696
175.9 | 0.1464806 | 12844.25 | 14038.76525
176 | 0.1465642 | 12850.48 | 14045.57464
176.1 | 0.1466451 | 12855.2 | 14050.7336
176.2 | 0.1468358 | 12858.98 | 14054.86514
176.3 | 0.1468132 | 12864.71 | 14061.12803
176.4 | 0.1470993 | 12867.38 | 14064.04634
176.5 | 0.1470633 | 12872.18 | 14069.29274
176.6 | 0.1470816 | 12874.45 | 14071.77385
176.7 | 0.1472001 | 12877.04 | 14074.60472
176.8 | 0.147264 | 12880.54 | 14078.43022
176.9 | 0.147295 | 12884.97 | 14083.27221
177 | 0.1473303 | 12887.21 | 14085.72053
177.1 | 0.1474569 | 12889.71 | 14088.45303
177.2 | 0.1475067 | 12895.34 | 14094.60662
177.3 | 0.1475975 | 12896.21 | 14095.55753
177.4 | 0.147687 | 12899.89 | 14099.57977
177.5 | 0.1478369 | 12903.33 | 14103.33969
177.6 | 0.1479275 | 12907.2 | 14107.5696
177.7 | 0.1478987 | 12909.75 | 14110.35675
177.8 | 0.1480734 | 12915.55 | 14116.69615
177.9 | 0.1481497 | 12918.09 | 14119.47237
178 | 0.1481307 | 12922.08 | 14123.83344
178.1 | 0.1482723 | 12929.76 | 14132.22768
178.2 | 0.1484053 | 12933.69 | 14136.52317
178.3 | 0.1483078 | 12939.69 | 14143.08117
178.4 | 0.1486711 | 12947.83 | 14151.97819
178.5 | 0.1486382 | 12953.98 | 14158.70014
178.6 | 0.1487875 | 12958.2 | 14163.3126
178.7 | 0.1486948 | 12964.93 | 14170.66849
178.8 | 0.1488979 | 12970.5 | 14176.7565
178.9 | 0.1489353 | 12975.55 | 14182.27615
179 | 0.1491306 | 12981.37 | 14188.63741
179.1 | 0.1491408 | 12985.13 | 14192.74709
179.2 | 0.1492546 | 12989.27 | 14197.27211
179.3 | 0.1493089 | 12994.77 | 14203.28361
179.4 | 0.1493993 | 12997.93 | 14206.73749
179.5 | 0.1493611 | 13002.78 | 14212.03854
179.6 | 0.1494906 | 13008.34 | 14218.11562
179.7 | 0.1495094 | 13014.14 | 14224.45502
179.8 | 0.1496892 | 13019.68 | 14230.51024
179.9 | 0.1497605 | 13027.51 | 14239.06843
180 | 0.1498439 | 13031.11 | 14243.00323
180.1 | 0.1499453 | 13037.2 | 14249.6596
180.2 | 0.1500471 | 13041.64 | 14254.51252
180.3 | 0.1501188 | 13047.24 | 14260.63332
180.4 | 0.1502049 | 13051.29 | 14265.05997
180.5 | 0.1502638 | 13057.04 | 14271.34472
180.6 | 0.1503096 | 13060.12 | 14274.71116
180.7 | 0.1504314 | 13065.01 | 14280.05593
180.8 | 0.1504011 | 13072.2 | 14287.9146
180.9 | 0.1505518 | 13078.37 | 14294.65841
181 | 0.150635 | 13084.28 | 14301.11804
181.1 | 0.1506267 | 13092.74 | 14310.36482
181.2 | 0.1508102 | 13097.86 | 14315.96098
181.3 | 0.1509969 | 13102.86 | 14321.42598
181.4 | 0.1509738 | 13108.55 | 14327.64515
181.5 | 0.1511259 | 13113.12 | 14332.64016
181.6 | 0.1511989 | 13118.84 | 14338.89212
181.7 | 0.151263 | 13123.92 | 14344.44456
181.8 | 0.1513309 | 13129.82 | 14350.89326
181.9 | 0.151531 | 13135.54 | 14357.14522
182 | 0.1516595 | 13143.43 | 14365.76899
182.1 | 0.1516871 | 13148.61 | 14371.43073
182.2 | 0.1518991 | 13154.25 | 14377.59525
182.3 | 0.1518567 | 13158.25 | 14381.96725
182.4 | 0.1520805 | 13161.85 | 14385.90205
182.5 | 0.152127 | 13165.92 | 14390.35056
182.6 | 0.1522207 | 13169.17 | 14393.90281
182.7 | 0.1521549 | 13173.42 | 14398.54806
182.8 | 0.1524603 | 13177.23 | 14402.71239
182.9 | 0.152329 | 13181.94 | 14407.86042
183 | 0.1523888 | 13183.63 | 14409.70759
183.1 | 0.1525075 | 13186.37 | 14412.70241
183.2 | 0.1525421 | 13193.4 | 14420.3862
183.3 | 0.1526709 | 13194.92 | 14422.04756
183.4 | 0.1527517 | 13199.67 | 14427.23931
183.5 | 0.1528442 | 13206.96 | 14435.20728
183.6 | 0.1528747 | 13214.15 | 14443.06595
183.7 | 0.1529365 | 13220.28 | 14449.76604
183.8 | 0.1530724 | 13227.56 | 14457.72308
183.9 | 0.1531858 | 13231.86 | 14462.42298
184 | 0.1532214 | 13236.68 | 14467.69124
184.1 | 0.1533253 | 13242.12 | 14473.63716
184.2 | 0.1532783 | 13245.2 | 14477.0036
184.3 | 0.1533759 | 13248.04 | 14480.10772
184.4 | 0.1535034 | 13254.36 | 14487.01548
184.5 | 0.1535683 | 13257.67 | 14490.63331
184.6 | 0.1536667 | 13264.92 | 14498.55756
184.7 | 0.1538703 | 13270.92 | 14505.11556
184.8 | 0.1539998 | 13277.32 | 14512.11076
184.9 | 0.1540031 | 13283.62 | 14518.99666
185 | 0.1540234 | 13288.1 | 14523.8933
185.1 | 0.1540863 | 13292.05 | 14528.21065
185.2 | 0.154124 | 13295.74 | 14532.24382
185.3 | 0.1542809 | 13298.62 | 14535.39166
185.4 | 0.1543581 | 13301.05 | 14538.04765
185.5 | 0.1544805 | 13306.01 | 14543.46893
185.6 | 0.1545143 | 13312.98 | 14551.08714
185.7 | 0.1546166 | 13317.57 | 14556.10401
185.8 | 0.1547668 | 13324 | 14563.132
185.9 | 0.1547832 | 13329.47 | 14569.11071
186 | 0.1549025 | 13334.28 | 14574.36804
186.1 | 0.1549313 | 13338.84 | 14579.35212
186.2 | 0.1550536 | 13345.37 | 14586.48941
186.3 | 0.1551428 | 13349 | 14590.457
186.4 | 0.155164 | 13354.71 | 14596.69803
186.5 | 0.1553395 | 13360.27 | 14602.77511
186.6 | 0.1554496 | 13363.57 | 14606.38201
186.7 | 0.1553891 | 13367.49 | 14610.66657
186.8 | 0.1555424 | 13372.64 | 14616.29552
186.9 | 0.1556051 | 13377.81 | 14621.94633
187 | 0.1556683 | 13382.67 | 14627.25831
187.1 | 0.1558726 | 13388.83 | 14633.99119
187.2 | 0.1557493 | 13393.64 | 14639.24852
187.3 | 0.155925 | 13396.76 | 14642.65868
187.4 | 0.155926 | 13402.03 | 14648.41879
187.5 | 0.1561546 | 13408.91 | 14655.93863
187.6 | 0.1561251 | 13412.66 | 14660.03738
187.7 | 0.1562526 | 13420.65 | 14668.77045
187.8 | 0.1564035 | 13425.29 | 14673.84197
187.9 | 0.1564112 | 13429.21 | 14678.12653
188 | 0.1564317 | 13436.46 | 14686.05078
188.1 | 0.1565812 | 13441.72 | 14691.79996
188.2 | 0.156698 | 13448.73 | 14699.46189
188.3 | 0.1567988 | 13456.1 | 14707.5173
188.4 | 0.1568775 | 13462.64 | 14714.66552
188.5 | 0.1569166 | 13469.49 | 14722.15257
188.6 | 0.1571574 | 13476.27 | 14729.56311
188.7 | 0.1572213 | 13479.44 | 14733.02792
188.8 | 0.1573577 | 13483.62 | 14737.59666
188.9 | 0.1573787 | 13491.82 | 14746.55926
189 | 0.157428 | 13495.74 | 14750.84382
189.1 | 0.1574562 | 13500.04 | 14755.54372
189.2 | 0.1575358 | 13506.07 | 14762.13451
189.3 | 0.1577358 | 13507.83 | 14764.05819
189.4 | 0.1578271 | 13511.74 | 14768.33182
189.5 | 0.1578555 | 13516.64 | 14773.68752
189.6 | 0.1578116 | 13520.13 | 14777.50209
189.7 | 0.1580129 | 13523.26 | 14780.92318
189.8 | 0.1579843 | 13527.6 | 14785.6668
189.9 | 0.1581464 | 13533.85 | 14792.49805
190 | 0.1581848 | 13535.03 | 14793.78779
190.1 | 0.1583874 | 13539.78 | 14798.97954
190.2 | 0.1584692 | 13543.57 | 14803.12201
190.3 | 0.1585467 | 13546.5 | 14806.3245
190.4 | 0.1585655 | 13551.89 | 14812.21577
190.5 | 0.1585891 | 13555.44 | 14816.09592
190.6 | 0.1586857 | 13558.91 | 14819.88863
190.7 | 0.1589272 | 13565.43 | 14827.01499
190.8 | 0.1587327 | 13570.79 | 14832.87347
190.9 | 0.1590991 | 13576.51 | 14839.12543
191 | 0.1591115 | 13583.91 | 14847.21363
191.1 | 0.1591611 | 13587.65 | 14851.30145
191.2 | 0.159451 | 13592.52 | 14856.62436
191.3 | 0.1594126 | 13598.3 | 14862.9419
191.4 | 0.1594663 | 13598.97 | 14863.67421
191.5 | 0.1595275 | 13604.02 | 14869.19386
191.6 | 0.1596267 | 13609.54 | 14875.22722
191.7 | 0.1596234 | 13612.23 | 14878.16739
191.8 | 0.1597185 | 13615.75 | 14882.01475
191.9 | 0.1597502 | 13619.72 | 14886.35396
192 | 0.1597662 | 13624.19 | 14891.23967
192.1 | 0.1599171 | 13628.45 | 14895.89585
192.2 | 0.1600018 | 13635.77 | 14903.89661
192.3 | 0.1601491 | 13641.5 | 14910.1595
192.4 | 0.1602535 | 13645.77 | 14914.82661
192.5 | 0.1603167 | 13652.03 | 14921.66879
192.6 | 0.1603949 | 13656.56 | 14926.62008
192.7 | 0.1604202 | 13660.48 | 14930.90464
192.8 | 0.1605246 | 13664.6 | 14935.4078
192.9 | 0.1605775 | 13668.7 | 14939.8891
193 | 0.1605916 | 13671.88 | 14943.36484
193.1 | 0.1606157 | 13678.97 | 14951.11421
193.2 | 0.1606836 | 13683.87 | 14956.46991
193.3 | 0.1607296 | 13689.67 | 14962.80931
193.4 | 0.1609042 | 13694.48 | 14968.06664
193.5 | 0.1609547 | 13700.46 | 14974.60278
193.6 | 0.1611035 | 13705.75 | 14980.38475
193.7 | 0.1611319 | 13711.94 | 14987.15042
193.8 | 0.1612575 | 13715.77 | 14991.33661
193.9 | 0.1613479 | 13722.83 | 14999.05319
194 | 0.1615138 | 13728.55 | 15005.30515
194.1 | 0.161588 | 13732.64 | 15009.77552
194.2 | 0.16166 | 13737.76 | 15015.37168
194.3 | 0.1618352 | 13743.9 | 15022.0827
194.4 | 0.1618164 | 13746.85 | 15025.30705
194.5 | 0.1619127 | 13751.08 | 15029.93044
194.6 | 0.161993 | 13755 | 15034.215
194.7 | 0.1621728 | 13757.01 | 15036.41193
194.8 | 0.1622269 | 13761.73 | 15041.57089
194.9 | 0.1622875 | 13766.24 | 15046.50032
195 | 0.1623297 | 13768.82 | 15049.32026
195.1 | 0.1624095 | 13771.91 | 15052.69763
195.2 | 0.1625221 | 13775.61 | 15056.74173
195.3 | 0.1624904 | 13781.92 | 15063.63856
195.4 | 0.1626506 | 13785.1 | 15067.1143
195.5 | 0.1626117 | 13790.27 | 15072.76511
195.6 | 0.1627305 | 13795.51 | 15078.49243
195.7 | 0.1627963 | 13800.85 | 15084.32905
195.8 | 0.1629062 | 13808.25 | 15092.41725
195.9 | 0.1629815 | 13813.96 | 15098.65828
196 | 0.1630342 | 13818.68 | 15103.81724
196.1 | 0.1631956 | 13826.72 | 15112.60496
196.2 | 0.1632822 | 13831.08 | 15117.37044
196.3 | 0.1633399 | 13836.56 | 15123.36008
196.4 | 0.1634791 | 13842.31 | 15129.64483
196.5 | 0.1636798 | 13847 | 15134.771
196.6 | 0.163568 | 13852.14 | 15140.38902
196.7 | 0.1636729 | 13861.12 | 15150.20416
196.8 | 0.1638434 | 13867.12 | 15156.76216
196.9 | 0.1640465 | 13874.99 | 15165.36407
197 | 0.1640639 | 13882.28 | 15173.33204
197.1 | 0.1642573 | 13887.82 | 15179.38726
197.2 | 0.1641262 | 13892.25 | 15184.22925
197.3 | 0.1642807 | 13896.39 | 15188.75427
197.4 | 0.1644461 | 13900.71 | 15193.47603
197.5 | 0.1644185 | 13904.6 | 15197.7278
197.6 | 0.1645489 | 13907.88 | 15201.31284
197.7 | 0.1646547 | 13911.66 | 15205.44438
197.8 | 0.1646931 | 13914.93 | 15209.01849
197.9 | 0.1647937 | 13920.25 | 15214.83325
198 | 0.1649036 | 13923.26 | 15218.12318
198.1 | 0.164957 | 13928.32 | 15223.65376
198.2 | 0.1650791 | 13934.89 | 15230.83477
198.3 | 0.1651542 | 13941.87 | 15238.46391
198.4 | 0.1651938 | 13946.66 | 15243.69938
198.5 | 0.1652992 | 13955.32 | 15253.16476
198.6 | 0.1653788 | 13961.14 | 15259.52602
198.7 | 0.1655378 | 13967.72 | 15266.71796
198.8 | 0.1655731 | 13974.8 | 15274.4564
198.9 | 0.1656861 | 13981.78 | 15282.08554
199 | 0.1657183 | 13986.9 | 15287.6817
199.1 | 0.1658936 | 13993.62 | 15295.02666
199.2 | 0.1660249 | 13998.48 | 15300.33864
199.3 | 0.1661065 | 14003.19 | 15305.48667
199.4 | 0.1661668 | 14008.69 | 15311.49817
199.5 | 0.166182 | 14014.53 | 15317.88129
199.6 | 0.1662693 | 14020.66 | 15324.58138
199.7 | 0.1663716 | 14028.45 | 15333.09585
199.8 | 0.1664481 | 14031.35 | 15336.26555
199.9 | 0.1665225 | 14035.92 | 15341.26056
200 | 0.1666586 | 14041.78 | 15347.66554
200.1 | 0.1667178 | 14045.05 | 15351.23965
200.2 | 0.1668384 | 14050.46 | 15357.15278
200.3 | 0.1668842 | 14054.18 | 15361.21874
200.4 | 0.1669338 | 14056.82 | 15364.10426
200.5 | 0.1669507 | 14059.55 | 15367.08815
200.6 | 0.1670322 | 14064.69 | 15372.70617
200.7 | 0.1671209 | 14069.52 | 15377.98536
200.8 | 0.167259 | 14074.41 | 15383.33013
200.9 | 0.1672327 | 14078.68 | 15387.99724
201 | 0.1674397 | 14081.38 | 15390.94834
201.1 | 0.1674414 | 14085.84 | 15395.82312
201.2 | 0.1676495 | 14090.8 | 15401.2444
201.3 | 0.1676285 | 14094.53 | 15405.32129
201.4 | 0.1676152 | 14098.35 | 15409.49655
201.5 | 0.1677008 | 14103.24 | 15414.84132
201.6 | 0.1677673 | 14107.84 | 15419.86912
201.7 | 0.1679149 | 14111.61 | 15423.98973
201.8 | 0.1681111 | 14116.22 | 15429.02846
201.9 | 0.1680765 | 14121.71 | 15435.02903
202 | 0.1680779 | 14124.08 | 15437.61944
202.1 | 0.1682186 | 14129.6 | 15443.6528
202.2 | 0.1683116 | 14134.82 | 15449.35826
202.3 | 0.168407 | 14138.65 | 15453.54445
202.4 | 0.1684909 | 14146.06 | 15461.64358
202.5 | 0.1686156 | 14149.12 | 15464.98816
202.6 | 0.1686437 | 14153.9 | 15470.2127
202.7 | 0.1687729 | 14159.49 | 15476.32257
202.8 | 0.1686785 | 14163.76 | 15480.98968
202.9 | 0.1688294 | 14169.14 | 15486.87002
203 | 0.1688557 | 14174.32 | 15492.53176
203.1 | 0.1689594 | 14181.75 | 15500.65275
203.2 | 0.1689746 | 14186.08 | 15505.38544
203.3 | 0.1690743 | 14195.39 | 15515.56127
203.4 | 0.1692951 | 14199.73 | 15520.30489
203.5 | 0.1693199 | 14205.66 | 15526.78638
203.6 | 0.1696074 | 14211.67 | 15533.35531
203.7 | 0.1696188 | 14217.45 | 15539.67285
203.8 | 0.169769 | 14222.83 | 15545.55319
203.9 | 0.1697667 | 14228.27 | 15551.49911
204 | 0.1698737 | 14232.05 | 15555.63065
204.1 | 0.1698987 | 14234.61 | 15558.42873
204.2 | 0.1699741 | 14241.09 | 15565.51137
204.3 | 0.1700823 | 14248.13 | 15573.20609
204.4 | 0.170141 | 14252.3 | 15577.7639
204.5 | 0.1703207 | 14258.4 | 15584.4312
204.6 | 0.1703804 | 14262.85 | 15589.29505
204.7 | 0.1704147 | 14265.32 | 15591.99476
204.8 | 0.1704953 | 14270.98 | 15598.18114
204.9 | 0.1705883 | 14276.47 | 15604.18171
205 | 0.1707022 | 14281.92 | 15610.13856
205.1 | 0.1708486 | 14286.79 | 15615.46147
205.2 | 0.1709037 | 14292.05 | 15621.21065
205.3 | 0.1708252 | 14296.43 | 15625.99799
205.4 | 0.1710613 | 14302.84 | 15633.00412
205.5 | 0.171108 | 14308.16 | 15638.81888
205.6 | 0.1712167 | 14311.85 | 15642.85205
205.7 | 0.171169 | 14320.11 | 15651.88023
205.8 | 0.1712677 | 14325.53 | 15657.80429
205.9 | 0.1713364 | 14331.74 | 15664.59182
206 | 0.1715417 | 14337.21 | 15670.57053
206.1 | 0.1716166 | 14342.08 | 15675.89344
206.2 | 0.1717672 | 14346.94 | 15681.20542
206.3 | 0.1718824 | 14354.77 | 15689.76361
206.4 | 0.1718366 | 14358.04 | 15693.33772
206.5 | 0.1719162 | 14362.71 | 15698.44203
206.6 | 0.1720779 | 14369.65 | 15706.02745
206.7 | 0.1720405 | 14374.74 | 15711.59082
206.8 | 0.1721845 | 14378.87 | 15716.10491
206.9 | 0.1724281 | 14387.22 | 15725.23146
207 | 0.1723936 | 14391.03 | 15729.39579
207.1 | 0.1725855 | 14397.54 | 15736.51122
207.2 | 0.1726491 | 14402.83 | 15742.29319
207.3 | 0.1726828 | 14408.24 | 15748.20632
207.4 | 0.1727936 | 14412.66 | 15753.03738
207.5 | 0.1728952 | 14418.9 | 15759.8577
207.6 | 0.1729929 | 14426.8 | 15768.4924
207.7 | 0.173054 | 14435.7 | 15778.2201
207.8 | 0.1731193 | 14441.49 | 15784.54857
207.9 | 0.1733327 | 14448.61 | 15792.33073
208 | 0.1732936 | 14452.61 | 15796.70273
208.1 | 0.1733894 | 14459.89 | 15804.65977
208.2 | 0.1735649 | 14464.49 | 15809.68757
208.3 | 0.1736259 | 14470.81 | 15816.59533
208.4 | 0.1737151 | 14475.53 | 15821.75429
208.5 | 0.173738 | 14482.04 | 15828.86972
208.6 | 0.1737359 | 14486.44 | 15833.67892
208.7 | 0.1739116 | 14493.09 | 15840.94737
208.8 | 0.1740088 | 14497.72 | 15846.00796
208.9 | 0.1740928 | 14501.57 | 15850.21601
209 | 0.1741683 | 14506.41 | 15855.50613
209.1 | 0.1742187 | 14509.25 | 15858.61025
209.2 | 0.1743345 | 14513.48 | 15863.23364
209.3 | 0.1743057 | 14517.27 | 15867.37611
209.4 | 0.1744611 | 14520.05 | 15870.41465
209.5 | 0.1745727 | 14522.15 | 15872.70995
209.6 | 0.1745698 | 14528.96 | 15880.15328
209.7 | 0.1746085 | 14530.21 | 15881.51953
209.8 | 0.1748123 | 14534.04 | 15885.70572
209.9 | 0.1748135 | 14537.41 | 15889.38913
210 | 0.1748915 | 14539.63 | 15891.81559
210.1 | 0.1750517 | 14541.89 | 15894.28577
210.2 | 0.175036 | 14545.55 | 15898.28615
210.3 | 0.1751356 | 14546.86 | 15899.71798
210.4 | 0.1751244 | 14550.6 | 15903.8058
210.5 | 0.1751833 | 14555.28 | 15908.92104
210.6 | 0.1752355 | 14558.63 | 15912.58259
210.7 | 0.1752257 | 14561.93 | 15916.18949
210.8 | 0.1753817 | 14568.62 | 15923.50166
210.9 | 0.1754324 | 14571.78 | 15926.95554
211 | 0.1755035 | 14576.22 | 15931.80846
211.1 | 0.1756465 | 14582.24 | 15938.38832
211.2 | 0.1756964 | 14584.31 | 15940.65083
211.3 | 0.1756437 | 14589.52 | 15946.34536
211.4 | 0.1758993 | 14596.61 | 15954.09473
211.5 | 0.1758909 | 14599.62 | 15957.38466
211.6 | 0.1759272 | 14604.97 | 15963.23221
211.7 | 0.1759799 | 14611.57 | 15970.44601
211.8 | 0.1762254 | 14614.38 | 15973.51734
211.9 | 0.1762416 | 14621.08 | 15980.84044
212 | 0.1764028 | 14626.67 | 15986.95031
212.1 | 0.1764517 | 14630.25 | 15990.86325
212.2 | 0.1766162 | 14635.25 | 15996.32825
212.3 | 0.17662 | 14640.18 | 16001.71674
212.4 | 0.1766419 | 14644.36 | 16006.28548
212.5 | 0.1767387 | 14648.39 | 16010.69027
212.6 | 0.1768253 | 14655.64 | 16018.61452
212.7 | 0.1769259 | 14660.97 | 16024.44021
212.8 | 0.1769404 | 14665.85 | 16029.77405
212.9 | 0.1771073 | 14673.99 | 16038.67107
213 | 0.1772349 | 14679.92 | 16045.15256
213.1 | 0.177279 | 14687.46 | 16053.39378
213.2 | 0.1774204 | 14698.05 | 16064.96865
213.3 | 0.1774831 | 14707.11 | 16074.87123
213.4 | 0.1776328 | 14718.97 | 16087.83421
213.5 | 0.1778996 | 14726.12 | 16095.64916
213.6 | 0.1779063 | 14734.5 | 16104.8085
213.7 | 0.1781592 | 14741.23 | 16112.16439
213.8 | 0.1782095 | 14745.36 | 16116.67848
213.9 | 0.1782677 | 14751.91 | 16123.83763
214 | 0.1784039 | 14757.06 | 16129.46658
214.1 | 0.1784825 | 14762.91 | 16135.86063
214.2 | 0.1785481 | 14766.37 | 16139.64241
214.3 | 0.1786294 | 14772.38 | 16146.21134
214.4 | 0.1788156 | 14779.27 | 16153.74211
214.5 | 0.1788218 | 14783.32 | 16158.16876
214.6 | 0.1788611 | 14788.26 | 16163.56818
214.7 | 0.1788764 | 14793.68 | 16169.49224
214.8 | 0.1789339 | 14797.66 | 16173.84238
214.9 | 0.1790159 | 14801.39 | 16177.91927
215 | 0.1790988 | 14807.25 | 16184.32425
215.1 | 0.1792078 | 14811.78 | 16189.27554
215.2 | 0.1792512 | 14814.02 | 16191.72386
215.3 | 0.1794188 | 14820.12 | 16198.39116
215.4 | 0.1794612 | 14822.71 | 16201.22203
215.5 | 0.1795158 | 14825.67 | 16204.45731
215.6 | 0.1795416 | 14830.17 | 16209.37581
215.7 | 0.1797147 | 14833.37 | 16212.87341
215.8 | 0.1797037 | 14835.13 | 16214.79709
215.9 | 0.1798744 | 14840.86 | 16221.05998
216 | 0.1799586 | 14843.77 | 16224.24061
216.1 | 0.1800439 | 14848.73 | 16229.66189
216.2 | 0.1801319 | 14855.66 | 16237.23638
216.3 | 0.1802387 | 14860.18 | 16242.17674
216.4 | 0.18032 | 14866.32 | 16248.88776
216.5 | 0.1803186 | 14872.49 | 16255.63157
216.6 | 0.1804657 | 14875.82 | 16259.27126
216.7 | 0.1803884 | 14881.3 | 16265.2609
216.8 | 0.1805932 | 14886.15 | 16270.56195
216.9 | 0.1806254 | 14889.63 | 16274.36559
217 | 0.1808004 | 14895.69 | 16280.98917
217.1 | 0.1807051 | 14901.11 | 16286.91323
217.2 | 0.180923 | 14903.94 | 16290.00642
217.3 | 0.1810067 | 14908.14 | 16294.59702
217.4 | 0.1810379 | 14912.56 | 16299.42808
217.5 | 0.1811817 | 14916.21 | 16303.41753
217.6 | 0.1811256 | 14921.13 | 16308.79509
217.7 | 0.1810696 | 14928.44 | 16316.78492
217.8 | 0.1812441 | 14933.58 | 16322.40294
217.9 | 0.181397 | 14939.64 | 16329.02652
218 | 0.1814899 | 14947.12 | 16337.20216
218.1 | 0.1816461 | 14952.78 | 16343.38854
218.2 | 0.1818209 | 14956.62 | 16347.58566
218.3 | 0.1819086 | 14962.14 | 16353.61902
218.4 | 0.1819057 | 14967.78 | 16359.78354
218.5 | 0.1820471 | 14970.79 | 16363.07347
218.6 | 0.1820741 | 14976.58 | 16369.40194
218.7 | 0.1820621 | 14980.57 | 16373.76301
218.8 | 0.1821732 | 14984.63 | 16378.20059
218.9 | 0.1823089 | 14992.59 | 16386.90087
219 | 0.1823659 | 14997.18 | 16391.91774
219.1 | 0.1824431 | 15004.73 | 16400.16989
219.2 | 0.1825905 | 15009.42 | 16405.29606
219.3 | 0.1826489 | 15014.74 | 16411.11082
219.4 | 0.1828041 | 15017.8 | 16414.4554
219.5 | 0.1828926 | 15024.12 | 16421.36316
219.6 | 0.1829274 | 15025.67 | 16423.05731
219.7 | 0.1829624 | 15028.4 | 16426.0412
219.8 | 0.183141 | 15033.58 | 16431.70294
219.9 | 0.1832588 | 15036.61 | 16435.01473
220 | 0.1832094 | 15042.12 | 16441.03716
220.1 | 0.1833146 | 15046.97 | 16446.33821
220.2 | 0.1834438 | 15051.2 | 16450.9616
220.3 | 0.1834519 | 15055.83 | 16456.02219
220.4 | 0.1835442 | 15062.68 | 16463.50924
220.5 | 0.1835866 | 15068.77 | 16470.16561
220.6 | 0.1837347 | 15072.74 | 16474.50482
220.7 | 0.183835 | 15080.23 | 16482.69139
220.8 | 0.1838589 | 15083.44 | 16486.19992
220.9 | 0.1838975 | 15088.97 | 16492.24421
221 | 0.1839919 | 15094.88 | 16498.70384
221.1 | 0.1840782 | 15099.46 | 16503.70978
221.2 | 0.1841416 | 15104.06 | 16508.73758
221.3 | 0.1841793 | 15110.52 | 16515.79836
221.4 | 0.1843116 | 15116.26 | 16522.07218
221.5 | 0.1843305 | 15120.91 | 16527.15463
221.6 | 0.1845677 | 15127.25 | 16534.08425
221.7 | 0.1846592 | 15133.79 | 16541.23247
221.8 | 0.1846716 | 15141.65 | 16549.82345
221.9 | 0.1848609 | 15149.34 | 16558.22862
222 | 0.1849735 | 15156.75 | 16566.32775
222.1 | 0.1851473 | 15162.05 | 16572.12065
222.2 | 0.1852338 | 15167.6 | 16578.1868
222.3 | 0.1853194 | 15170.1 | 16580.9193
222.4 | 0.1853557 | 15175.86 | 16587.21498
222.5 | 0.1854365 | 15178.71 | 16590.33003
222.6 | 0.1855612 | 15183.65 | 16595.72945
222.7 | 0.1854427 | 15188.41 | 16600.93213
222.8 | 0.1855524 | 15191.66 | 16604.48438
222.9 | 0.1856463 | 15196.29 | 16609.54497
223 | 0.1857731 | 15199.11 | 16612.62723
223.1 | 0.1857879 | 15204.35 | 16618.35455
223.2 | 0.1858065 | 15208.51 | 16622.90143
223.3 | 0.1858263 | 15213.23 | 16628.06039
223.4 | 0.1859283 | 15218.42 | 16633.73306
223.5 | 0.1859353 | 15223.22 | 16638.97946
223.6 | 0.1861098 | 15227.92 | 16644.11656
223.7 | 0.1862731 | 15233.22 | 16649.90946
223.8 | 0.1862814 | 15236.77 | 16653.78961
223.9 | 0.186347 | 15240.7 | 16658.0851
224 | 0.186527 | 15244.86 | 16662.63198
224.1 | 0.1865923 | 15248.09 | 16666.16237
224.2 | 0.1867554 | 15250.1 | 16668.3593
224.3 | 0.1867397 | 15256.52 | 16675.37636
224.4 | 0.186862 | 15258.75 | 16677.81375
224.5 | 0.1869247 | 15261.74 | 16681.08182
224.6 | 0.1869655 | 15269.69 | 16689.77117
224.7 | 0.1871076 | 15275.96 | 16696.62428
224.8 | 0.1872148 | 15281.28 | 16702.43904
224.9 | 0.187269 | 15287.22 | 16708.93146
225 | 0.1874001 | 15292.52 | 16714.72436
225.1 | 0.1873515 | 15295.48 | 16717.95964
225.2 | 0.1874874 | 15301.49 | 16724.52857
225.3 | 0.1874986 | 15306.66 | 16730.17938
225.4 | 0.1876392 | 15312.49 | 16736.55157
225.5 | 0.18769 | 15320.46 | 16745.26278
225.6 | 0.1877928 | 15325.62 | 16750.90266
225.7 | 0.1878867 | 15334.08 | 16760.14944
225.8 | 0.1880662 | 15342.5 | 16769.3525
225.9 | 0.188149 | 15347.42 | 16774.73006
226 | 0.1881709 | 15352.74 | 16780.54482
226.1 | 0.1883504 | 15359.86 | 16788.32698
226.2 | 0.1886187 | 15364.95 | 16793.89035
226.3 | 0.1886678 | 15369.54 | 16798.90722
226.4 | 0.1886535 | 15374.91 | 16804.77663
226.5 | 0.1887002 | 15379.38 | 16809.66234
226.6 | 0.1888175 | 15381.13 | 16811.57509
226.7 | 0.1888635 | 15385.33 | 16816.16569
226.8 | 0.1889551 | 15388.68 | 16819.82724
226.9 | 0.1891162 | 15391.55 | 16822.96415
227 | 0.1891377 | 15395.48 | 16827.25964
227.1 | 0.1890926 | 15400.66 | 16832.92138
227.2 | 0.1892416 | 15406.79 | 16839.62147
227.3 | 0.1892436 | 15412.77 | 16846.15761
227.4 | 0.1893554 | 15419.84 | 16853.88512
227.5 | 0.189472 | 15423.7 | 16858.1041
227.6 | 0.1895468 | 15428.57 | 16863.42701
227.7 | 0.1896973 | 15431.2 | 16866.3016
227.8 | 0.1896968 | 15439.22 | 16875.06746
227.9 | 0.1899071 | 15444.62 | 16880.96966
228 | 0.190031 | 15449.4 | 16886.1942
228.1 | 0.1900699 | 15452.59 | 16889.68087
228.2 | 0.1901379 | 15455.9 | 16893.2987
228.3 | 0.1901462 | 15459.18 | 16896.88374
228.4 | 0.1902199 | 15463.17 | 16901.24481
228.5 | 0.1903822 | 15467.18 | 16905.62774
228.6 | 0.1903574 | 15471.3 | 16910.1309
228.7 | 0.1904521 | 15473.9 | 16912.9727
228.8 | 0.1905146 | 15479.48 | 16919.07164
228.9 | 0.1907837 | 15482.42 | 16922.28506
229 | 0.1906955 | 15486.25 | 16926.47125
229.1 | 0.1908619 | 15491.65 | 16932.37345
229.2 | 0.1909127 | 15493.59 | 16934.49387
229.3 | 0.1910005 | 15499.12 | 16940.53816
229.4 | 0.1910317 | 15506.33 | 16948.41869
229.5 | 0.1911104 | 15512.06 | 16954.68158
229.6 | 0.1911137 | 15516.35 | 16959.37055
229.7 | 0.1912744 | 15524.14 | 16967.88502
229.8 | 0.1912358 | 15531.31 | 16975.72183
229.9 | 0.191323 | 15539.55 | 16984.72815
230 | 0.1913965 | 15549.71 | 16995.83303
230.1 | 0.1915605 | 15556.4 | 17003.1452
230.2 | 0.1917586 | 15561.06 | 17008.23858
230.3 | 0.1917815 | 15568.79 | 17016.68747
230.4 | 0.1920557 | 15572.73 | 17020.99389
230.5 | 0.1919956 | 15574.55 | 17022.98315

## 8th #7
Specimen 7
Time sec | Extension in | Load lbf | Load lbf | max
0 | 0.0002985001 | -2.486976 | -2.718264768 | 15159.50559
0.0018 | 0.000275135 | -2.465537 | -2.694831941
0.09999999 | 0.0001299381 | -2.627673 | -2.872046589
0.2 | 0.0001423359 | -1.531581 | -1.674018033
0.3 | 0.0002427101 | 2.377099 | 2.598169207
0.4 | 0.0004541874 | 5.558177 | 6.075087461
0.5 | 0.0002794266 | 11.0306 | 12.0564458
0.5999999 | 0.0001761913 | 13.39698 | 14.64289914
0.7 | 0.0002675056 | 19.22583 | 21.01383219
0.7999999 | 0.0002670288 | 30.62625 | 33.47449125
0.9 | 0.0004229546 | 45.05232 | 49.24218576
1 | 0.0004868507 | 58.4895 | 63.9290235
1.1 | 0.0006244183 | 74.27965 | 81.18765745
1.2 | 0.0006914139 | 89.5365 | 97.8633945
1.3 | 0.0007765293 | 105.198 | 114.981414
1.4 | 0.0008084774 | 121.9503 | 133.2916779
1.5 | 0.0009896755 | 138.1665 | 151.0159845
1.6 | 0.001182079 | 153.8468 | 168.1545524
1.7 | 0.001308203 | 170.5294 | 186.3886342
1.8 | 0.001412392 | 186.0917 | 203.3982281
1.9 | 0.001446247 | 199.6683 | 218.2374519
2 | 0.001646757 | 212.7544 | 232.5405592
2.1 | 0.001661777 | 224.329 | 245.191597
2.2 | 0.001776934 | 234.033 | 255.798069
2.3 | 0.001929522 | 246.4706 | 269.3923658
2.4 | 0.001970291 | 254.9392 | 278.6485456
2.5 | 0.001906157 | 254.3684 | 278.0246612
2.6 | 0.001848698 | 257.1823 | 281.1002539
2.7 | 0.00190568 | 259.4763 | 283.6075959
2.8 | 0.002051592 | 261.9284 | 286.2877412
2.9 | 0.002022982 | 270.874 | 296.065282
3 | 0.002115965 | 283.8771 | 310.2776703
3.1 | 0.00222373 | 299.9433 | 327.8380269
3.2 | 0.002353668 | 320.1714 | 349.9473402
3.3 | 0.002603054 | 342.4362 | 374.2827666
3.4 | 0.002747536 | 363.2808 | 397.0659144
3.5 | 0.002885818 | 387.1482 | 423.1529826
3.6 | 0.003095388 | 412.2458 | 450.5846594
3.7 | 0.003323555 | 434.1596 | 474.5364428
3.8 | 0.003483295 | 457.5929 | 500.1490397
3.9 | 0.003616571 | 478.5232 | 523.0258576
4 | 0.003856182 | 497.9205 | 544.2271065
4.1 | 0.003884315 | 515.3213 | 563.2461809
4.2 | 0.004083872 | 533.3277 | 582.9271761
4.3 | 0.004116535 | 548.4533 | 599.4594569
4.4 | 0.004267216 | 565.2538 | 617.8224034
4.5 | 0.004310369 | 580.7063 | 634.7119859
4.6 | 0.004518747 | 594.1113 | 649.3636509
4.7 | 0.004635334 | 607.9451 | 664.4839943
4.8 | 0.004701376 | 620.4872 | 678.1925096
4.9 | 0.004656792 | 630.8719 | 689.5429867
5 | 0.004727364 | 643.1058 | 702.9146394
5.1 | 0.004923344 | 653.4503 | 714.2211779
5.2 | 0.005037069 | 661.8251 | 723.3748343
5.3 | 0.005070448 | 672.2071 | 734.7223603
5.4 | 0.005131721 | 680.6704 | 743.9727472
5.5 | 0.005168199 | 687.531 | 751.471383
5.6 | 0.005144596 | 695.1661 | 759.8165473
5.7 | 0.005301475 | 703.2381 | 768.6392433
5.8 | 0.005398989 | 709.2277 | 775.1858761
5.9 | 0.005476236 | 716.9727 | 783.6511611
6 | 0.005487442 | 724.6534 | 792.0461662
6.1 | 0.005561352 | 730.7342 | 798.6924806
6.2 | 0.005523443 | 737.8681 | 806.4898333
6.3 | 0.005469084 | 745.4738 | 814.8028634
6.4 | 0.00548172 | 751.0963 | 820.9482559
6.5 | 0.005644321 | 757.8953 | 828.3795629
6.6 | 0.005756617 | 765.0855 | 836.2384515
6.7 | 0.005825996 | 771.1582 | 842.8759126
6.8 | 0.005929947 | 778.713 | 851.133309
6.9 | 0.005977869 | 786.0077 | 859.1064161
7 | 0.005984783 | 792.7505 | 866.4762965
7.1 | 0.006026506 | 801.1815 | 875.6913795
7.2 | 0.00616622 | 809.3955 | 884.6692815
7.3 | 0.006188154 | 817.2343 | 893.2370899
7.4 | 0.006281137 | 827.4529 | 904.4060197
7.5 | 0.00630331 | 836.9506 | 914.7870058
7.6 | 0.006397962 | 847.1557 | 925.9411801
7.7 | 0.006402492 | 858.4677 | 938.3051961
7.8 | 0.006567001 | 869.9727 | 950.8801611
7.9 | 0.006570101 | 880.0733 | 961.9201169
8 | 0.006670713 | 892.7682 | 975.7956426
8.1 | 0.006745577 | 903.7934 | 987.8461862
8.2 | 0.006771088 | 913.0392 | 997.9518456
8.3 | 0.006986141 | 926.3799 | 1012.533
8.4 | 0.007060289 | 938.7075 | 1026.007
8.5 | 0.007176638 | 950.317 | 1038.696481
8.599999 | 0.007128 | 963.9713 | 1053.621
8.7 | 0.007237196 | 977.3709 | 1068.266
8.8 | 0.007363319 | 989.2216 | 1081.219
8.9 | 0.007396459 | 1002.142 | 1095.341206
9 | 0.007513761 | 1015.949 | 1110.432257
9.099999 | 0.007668734 | 1028.131 | 1123.747183
9.2 | 0.007729769 | 1041.695 | 1138.572635
9.3 | 0.007932424 | 1056.397 | 1154.641921
9.4 | 0.007951975 | 1068.896 | 1168.303328
9.5 | 0.008062601 | 1082.909 | 1183.619537
9.599999 | 0.008074999 | 1097.577 | 1199.651661
9.7 | 0.008193016 | 1110.389 | 1213.655177
9.8 | 0.008379936 | 1125.946 | 1230.658978
9.9 | 0.00855279 | 1141.758 | 1247.941494
10 | 0.008511782 | 1154.844 | 1262.244492
10.1 | 0.008701324 | 1168.608 | 1277.288544
10.2 | 0.008867979 | 1181.383 | 1291.251619
10.3 | 0.008883476 | 1191.251 | 1302.037343
10.4 | 0.008859396 | 1202.512 | 1314.345616
10.5 | 0.008948803 | 1215.287 | 1328.308691
10.6 | 0.009062052 | 1225.637 | 1339.621241
10.7 | 0.009177923 | 1237.273 | 1352.339389
10.8 | 0.009228706 | 1248.652 | 1364.776636
10.9 | 0.009300709 | 1258.024 | 1375.020232
11 | 0.009334564 | 1270.022 | 1388.134046
11.1 | 0.009565115 | 1281.439 | 1400.612827
11.2 | 0.009629249 | 1290.692 | 1410.726356
11.3 | 0.009663343 | 1302.463 | 1423.592059
11.4 | 0.009803295 | 1315.308 | 1437.631644
11.5 | 0.009856939 | 1323.672 | 1446.773496
11.6 | 0.009895563 | 1334.354 | 1458.448922
11.7 | 0.009938478 | 1345.666 | 1470.812938
11.8 | 0.01001096 | 1355.115 | 1481.140695
11.9 | 0.01032281 | 1364.506 | 1491.405058
12 | 0.01030684 | 1376.139 | 1504.119927
12.1 | 0.01013374 | 1386.913 | 1515.895909
12.2 | 0.01058936 | 1398.686 | 1528.763798
12.3 | 0.01049399 | 1408.743 | 1539.756099
12.4 | 0.01065183 | 1418.233 | 1550.128669
12.5 | 0.01079416 | 1428.789 | 1561.666377
12.6 | 0.01085782 | 1438.842 | 1572.654306
12.7 | 0.01093101 | 1447.128 | 1581.710904
12.8 | 0.01093793 | 1457.076 | 1592.584068
12.9 | 0.01098895 | 1467.881 | 1604.393933
13 | 0.01112509 | 1477.848 | 1615.287864
13.1 | 0.01115465 | 1490.044 | 1628.618092
13.2 | 0.01119447 | 1500.349 | 1639.881457
13.3 | 0.01141715 | 1510.468 | 1650.941524
13.4 | 0.01147914 | 1522.59 | 1664.19087
13.5 | 0.011549 | 1533.856 | 1676.504608
13.6 | 0.01172662 | 1543.053 | 1686.556929
13.7 | 0.01176548 | 1554.199 | 1698.739507
13.8 | 0.01169324 | 1565.292 | 1710.864156
13.9 | 0.01183248 | 1574.741 | 1721.191913
14 | 0.01197505 | 1585.78 | 1733.25754
14.1 | 0.0120213 | 1596.4 | 1744.8652
14.2 | 0.01199698 | 1605.003 | 1754.268279
14.3 | 0.01209903 | 1616.309 | 1766.625737
14.4 | 0.01212931 | 1627.155 | 1778.480415
14.5 | 0.01236558 | 1637.417 | 1789.696781
14.6 | 0.01237202 | 1648.613 | 1801.934009
14.7 | 0.01239657 | 1659.974 | 1814.351582
14.8 | 0.0125699 | 1670.216 | 1825.546088
14.9 | 0.01264644 | 1680.861 | 1837.181073
15 | 0.01263285 | 1692.237 | 1849.615041
15.1 | 0.01282549 | 1702.753 | 1861.109029
15.2 | 0.01285028 | 1714.703 | 1874.170379
15.3 | 0.01305985 | 1725.348 | 1885.805364
15.4 | 0.01307392 | 1736.512 | 1898.007616
15.5 | 0.0131247 | 1748.588 | 1911.206684
15.6 | 0.01322889 | 1760.594 | 1924.329242
15.7 | 0.01335073 | 1771.606 | 1936.365358
15.8 | 0.01341152 | 1784.065 | 1949.983045
15.9 | 0.01354623 | 1794.779 | 1961.693447
16 | 0.01372671 | 1805.183 | 1973.065019
16.1 | 0.01370835 | 1816.412 | 1985.338316
16.2 | 0.01372409 | 1826.239 | 1996.079227
16.3 | 0.01381659 | 1834.826 | 2005.464818
16.4 | 0.01386476 | 1846.226 | 2017.925018
16.5 | 0.01404548 | 1857.476 | 2030.221268
16.6 | 0.01406264 | 1866.449 | 2040.028757
16.7 | 0.01414418 | 1877.241 | 2051.824413
16.8 | 0.01425457 | 1889.199 | 2064.894507
16.9 | 0.01427531 | 1897.383 | 2073.839619
17 | 0.01441574 | 1908.111 | 2085.565323
17.1 | 0.01437306 | 1919.158 | 2097.639694
17.2 | 0.01450396 | 1929.406 | 2108.840758
17.3 | 0.01464868 | 1941.294 | 2121.834342
17.4 | 0.01467752 | 1952.764 | 2134.371052
17.5 | 0.01479673 | 1963.371 | 2145.964503
17.6 | 0.01489854 | 1974.595 | 2158.232335
17.7 | 0.01491332 | 1986.21 | 2170.92753
17.8 | 0.01496816 | 1997.771 | 2183.563703
17.9 | 0.01514149 | 2010.597 | 2197.582521
18 | 0.01520848 | 2023.889 | 2212.110677
18.1 | 0.01530075 | 2034.837 | 2224.076841
18.2 | 0.01534915 | 2045.851 | 2236.115143
18.3 | 0.01568413 | 2057.399 | 2248.737107
18.4 | 0.01564455 | 2066.39 | 2258.56427
18.5 | 0.01567459 | 2077.161 | 2270.336973
18.6 | 0.01572752 | 2088.02 | 2282.20586
18.7 | 0.01582742 | 2098.003 | 2293.117279
18.8 | 0.01587391 | 2109.559 | 2305.747987
18.9 | 0.01601434 | 2120.404 | 2317.601572
19 | 0.01615691 | 2129.069 | 2327.072417
19.1 | 0.01622009 | 2139.193 | 2338.137949
19.2 | 0.01621246 | 2149.913 | 2349.854909
19.3 | 0.01637912 | 2157.747 | 2358.417471
19.4 | 0.01648569 | 2168.965 | 2370.678745
19.5 | 0.01648712 | 2180.48 | 2383.26464
19.6 | 0.01656699 | 2189.185 | 2392.779205
19.7 | 0.01658273 | 2200.341 | 2404.972713
19.8 | 0.01668978 | 2213.816 | 2419.700888
19.9 | 0.01689124 | 2224.841 | 2431.751213
20 | 0.01691484 | 2237.311 | 2445.380923
20.1 | 0.0169456 | 2248.192 | 2457.273856
20.2 | 0.01706552 | 2257.778 | 2467.751354
20.3 | 0.01723552 | 2268.69 | 2479.67817
20.4 | 0.01722789 | 2280.785 | 2492.898005
20.5 | 0.01734352 | 2290.907 | 2503.961351
20.6 | 0.01735067 | 2302.862 | 2517.028166
20.7 | 0.01749229 | 2313.314 | 2528.452202
20.8 | 0.01750565 | 2323.168 | 2539.222624
20.9 | 0.01767635 | 2335.112 | 2552.277416
21 | 0.01769972 | 2346.191 | 2564.386763
21.1 | 0.01780725 | 2356.539 | 2575.697127
21.2 | 0.01790905 | 2367.676 | 2587.869868
21.3 | 0.01795197 | 2379.398 | 2600.682014
21.4 | 0.01808143 | 2387.988 | 2610.070884
21.5 | 0.01818323 | 2399.131 | 2622.250183
21.6 | 0.01828122 | 2409.424 | 2633.500432
21.7 | 0.01834631 | 2418.75 | 2643.69375
21.8 | 0.0184412 | 2430.534 | 2656.573662
21.9 | 0.01856327 | 2443.588 | 2670.841684
22 | 0.01874661 | 2453.003 | 2681.132279
22.1 | 0.01882935 | 2465.073 | 2694.324789
22.2 | 0.01887631 | 2476.742 | 2707.079006
22.3 | 0.01896334 | 2485.612 | 2716.773916
22.4 | 0.0190084 | 2496.15 | 2728.29195
22.5 | 0.01912713 | 2507.411 | 2740.600223
22.6 | 0.01907206 | 2515.879 | 2749.855747
22.7 | 0.01906872 | 2526.736 | 2761.722448
22.8 | 0.01926041 | 2537.962 | 2773.992466
22.9 | 0.01929426 | 2547.709 | 2784.645937
23 | 0.01949167 | 2558.123 | 2796.028439
23.1 | 0.01957726 | 2568.545 | 2807.419685
23.2 | 0.01972866 | 2577.295 | 2816.983435
23.3 | 0.01967883 | 2587.792 | 2828.456656
23.4 | 0.01986098 | 2597.724 | 2839.312332
23.5 | 0.01984405 | 2606.214 | 2848.591902
23.6 | 0.02003336 | 2615.693 | 2858.952449
23.7 | 0.02013063 | 2625.464 | 2869.632152
23.8 | 0.02013683 | 2634.332 | 2879.324876
23.9 | 0.02023292 | 2643.69 | 2889.55317
24 | 0.02023721 | 2654.654 | 2901.536822
24.1 | 0.02042341 | 2663.353 | 2911.044829
24.2 | 0.02037501 | 2673.438 | 2922.067734
24.3 | 0.02060389 | 2685.24 | 2934.96732
24.4 | 0.02033591 | 2695.298 | 2945.960714
24.5 | 0.02059579 | 2706.763 | 2958.491959
24.6 | 0.02073741 | 2716.625 | 2969.271125
24.7 | 0.02097845 | 2724.26 | 2977.61618
24.8 | 0.02108312 | 2734.117 | 2988.389881
24.9 | 0.02101612 | 2743.998 | 2999.189814
25 | 0.02114034 | 2751.408 | 3007.288944
25.1 | 0.02121448 | 2761.152 | 3017.939136
25.2 | 0.02124238 | 2770.832 | 3028.519376
25.3 | 0.02133989 | 2779.437 | 3037.924641
25.4 | 0.02140617 | 2788.862 | 3048.226166
25.5 | 0.02144027 | 2800.006 | 3060.406558
25.6 | 0.02155256 | 2808.624 | 3069.826032
25.7 | 0.02164054 | 2819.13 | 3081.30909
25.8 | 0.02167678 | 2830.313 | 3093.532109
25.9 | 0.02178287 | 2840.363 | 3104.516759
26 | 0.02185726 | 2850.833 | 3115.960469
26.1 | 0.02204704 | 2860.77 | 3126.82161
26.2 | 0.02206492 | 2871.278 | 3138.306854
26.3 | 0.02210021 | 2882.175 | 3150.217275
26.4 | 0.022264 | 2891.364 | 3160.260852
26.5 | 0.0222528 | 2901.141 | 3170.947113
26.6 | 0.02234149 | 2910.88 | 3181.59184
26.7 | 0.02231884 | 2922.189 | 3193.952577
26.8 | 0.02247524 | 2931.989 | 3204.663977
26.9 | 0.02248359 | 2942.918 | 3216.609374
27 | 0.02261949 | 2953.34 | 3228.00062
27.1 | 0.02271819 | 2962.366 | 3237.866038
27.2 | 0.02280807 | 2974.785 | 3251.440005
27.3 | 0.02294159 | 2985.615 | 3263.277195
27.4 | 0.02302957 | 2995.048 | 3273.587464
27.5 | 0.02317142 | 3007.601 | 3287.307893
27.6 | 0.02320147 | 3019.117 | 3299.894881
27.7 | 0.02321577 | 3028.113 | 3309.727509
27.8 | 0.02333069 | 3039.691 | 3322.382263
27.9 | 0.02348113 | 3050.764 | 3334.485052
28 | 0.02349615 | 3059.677 | 3344.226961
28.1 | 0.02364802 | 3072.15 | 3357.85995
28.2 | 0.02375221 | 3083.633 | 3370.410869
28.3 | 0.02396917 | 3092.306 | 3379.890458
28.4 | 0.02393532 | 3103.414 | 3392.031502
28.5 | 0.02399397 | 3114.265 | 3403.891645
28.6 | 0.02414751 | 3125.711 | 3416.402123
28.7 | 0.02417612 | 3134.734 | 3426.264262
28.8 | 0.02423048 | 3147.003 | 3439.674279
28.9 | 0.02441835 | 3156.742 | 3450.319006
29 | 0.02439427 | 3167.566 | 3462.149638
29.1 | 0.02451706 | 3177.659 | 3473.181287
29.2 | 0.02451324 | 3186.658 | 3483.017194
29.3 | 0.02462697 | 3197.568 | 3494.941824
29.4 | 0.02478218 | 3208.859 | 3507.282887
29.5 | 0.0248704 | 3218.386 | 3517.695898
29.6 | 0.02499175 | 3229.373 | 3529.704689
29.7 | 0.02500153 | 3240.232 | 3541.573576
29.8 | 0.02503777 | 3249.575 | 3551.785475
29.9 | 0.0251708 | 3260.97 | 3564.24021
30 | 0.02531481 | 3273.15 | 3577.55295
30.1 | 0.02530885 | 3283.449 | 3588.809757
30.2 | 0.02546978 | 3295.037 | 3601.475441
30.3 | 0.02548814 | 3307.223 | 3614.794739
30.4 | 0.02561951 | 3315.841 | 3624.214213
30.5 | 0.02575374 | 3326.851 | 3636.248143
30.6 | 0.02582836 | 3337.493 | 3647.879849
30.7 | 0.02590895 | 3346.229 | 3657.428297
30.8 | 0.02597308 | 3356.225 | 3668.353925
30.9 | 0.0260148 | 3367.618 | 3680.806474
31 | 0.02605844 | 3375.462 | 3689.379966
31.1 | 0.02625942 | 3385.675 | 3700.542775
31.2 | 0.02627063 | 3394.706 | 3710.413658
31.3 | 0.02635503 | 3402.971 | 3719.447303
31.4 | 0.02649403 | 3411.193 | 3728.433949
31.5 | 0.02653837 | 3421.243 | 3739.418599
31.6 | 0.02660513 | 3429.411 | 3748.346223
31.7 | 0.02676535 | 3438.888 | 3758.704584
31.8 | 0.02676415 | 3449.487 | 3770.289291
31.9 | 0.02682757 | 3457.963 | 3779.553559
32 | 0.02697372 | 3467.818 | 3790.325074
32.1 | 0.02696919 | 3477.372 | 3800.767596
32.2 | 0.02704453 | 3486.494 | 3810.737942
32.3 | 0.02710772 | 3497.19 | 3822.42867
32.4 | 0.02721906 | 3505.656 | 3831.682008
32.5 | 0.02723432 | 3513.548 | 3840.307964
32.6 | 0.02735329 | 3523.206 | 3850.864158
32.7 | 0.02751708 | 3532.315 | 3860.820295
32.8 | 0.02749395 | 3542.435 | 3871.881455
32.9 | 0.02752113 | 3553.278 | 3883.732854
33 | 0.02765202 | 3564.118 | 3895.580974
33.1 | 0.02769923 | 3573.53 | 3905.86829
33.2 | 0.02774262 | 3586.102 | 3919.609486
33.3 | 0.02792072 | 3596.886 | 3931.396398
33.4 | 0.02803707 | 3606.354 | 3941.744922
33.5 | 0.02810168 | 3618.309 | 3954.811737
33.6 | 0.02818727 | 3630.741 | 3968.399913
33.7 | 0.02819538 | 3641.482 | 3980.139826
33.8 | 0.0283823 | 3652.695 | 3992.395635
33.9 | 0.02854896 | 3664.943 | 4005.782699
34 | 0.0285604 | 3674.933 | 4016.701769
34.1 | 0.02866936 | 3687.317 | 4030.237481
34.2 | 0.02879381 | 3698.927 | 4042.927211
34.3 | 0.02888894 | 3709.874 | 4054.892282
34.4 | 0.02903175 | 3720.822 | 4066.858446
34.5 | 0.02909207 | 3731.094 | 4078.085742
34.6 | 0.02913022 | 3739.281 | 4087.034133
34.7 | 0.02923608 | 3749.082 | 4097.746626
34.8 | 0.02928758 | 3757.612 | 4107.069916
34.9 | 0.02942491 | 3765.775 | 4115.992075
35 | 0.02936864 | 3776.13 | 4127.31009
35.1 | 0.02949786 | 3785.191 | 4137.213763
35.2 | 0.02958155 | 3793.459 | 4146.250687
35.3 | 0.02971196 | 3804.875 | 4158.728375
35.4 | 0.02974057 | 3814.694 | 4169.460542
35.5 | 0.02989292 | 3822.825 | 4178.347725
35.6 | 0.02996588 | 3833.995 | 4190.556535
35.7 | 0.03004026 | 3843.903 | 4201.385979
35.8 | 0.03016114 | 3852.029 | 4210.267697
35.9 | 0.0302918 | 3861.682 | 4220.818426
36 | 0.03031278 | 3872.627 | 4232.781311
36.1 | 0.03034186 | 3880.776 | 4241.688168
36.2 | 0.03041553 | 3891.694 | 4253.621542
36.3 | 0.03063154 | 3902.441 | 4265.368013
36.4 | 0.03041148 | 3911.057 | 4274.785301
36.5 | 0.03084469 | 3921.994 | 4286.739442
36.6 | 0.03091383 | 3932.756 | 4298.502308
36.7 | 0.03085637 | 3940.665 | 4307.146845
36.8 | 0.03100419 | 3950.221 | 4317.591553
36.9 | 0.03115702 | 3960.006 | 4328.286558
37 | 0.03126788 | 3967.997 | 4337.020721
37.1 | 0.03121376 | 3976.412 | 4346.218316
37.2 | 0.03141093 | 3985.76 | 4356.43568
37.3 | 0.03144264 | 3993.642 | 4365.050706
37.4 | 0.03151512 | 4001.826 | 4373.995818
37.5 | 0.03154159 | 4010.193 | 4383.140949
37.6 | 0.03161716 | 4018.334 | 4392.039062
37.7 | 0.03169346 | 4026.779 | 4401.269447
37.8 | 0.03174019 | 4038.3 | 4413.8619
37.9 | 0.0318706 | 4046.672 | 4423.012496
38 | 0.03193808 | 4056.915 | 4434.208095
38.1 | 0.03203964 | 4064.231 | 4442.204483
38.2 | 0.03219843 | 4072.536 | 4451.281848
38.3 | 0.03223729 | 4081.275 | 4460.833575
38.4 | 0.03226113 | 4090.618 | 4471.045474
38.5 | 0.03235245 | 4097.8 | 4478.8954
38.6 | 0.03247309 | 4107.437 | 4489.428641
38.7 | 0.0325098 | 4116.294 | 4499.109342
38.8 | 0.03256655 | 4123.964 | 4507.492652
38.9 | 0.03257894 | 4134.442 | 4518.945106
39 | 0.03265476 | 4144.54 | 4529.98222
39.1 | 0.03271365 | 4152.074 | 4538.216882
39.2 | 0.03287506 | 4160.917 | 4547.882281
39.3 | 0.03291964 | 4170.67 | 4558.54231
39.4 | 0.03299427 | 4178.643 | 4567.256799
39.5 | 0.03314519 | 4188.113 | 4577.607509
39.6 | 0.03328133 | 4198.257 | 4588.694901
39.7 | 0.03330994 | 4206.616 | 4597.831288
39.8 | 0.03336954 | 4216.124 | 4608.223532
39.9 | 0.03344727 | 4226.412 | 4619.468316
40 | 0.03358841 | 4236.642 | 4630.649706
40.1 | 0.03363514 | 4247.514 | 4642.532802
40.2 | 0.03370452 | 4259.223 | 4655.330739
40.3 | 0.03378057 | 4268.509 | 4665.480337
40.4 | 0.03399253 | 4278.754 | 4676.678122
40.5 | 0.0340271 | 4289.032 | 4687.911976
40.6 | 0.03415513 | 4299.159 | 4698.980787
40.7 | 0.03420997 | 4309.806 | 4710.617958
40.8 | 0.03429246 | 4319.1 | 4720.7763
40.9 | 0.03433871 | 4327.384 | 4729.830712
41 | 0.03438616 | 4337.584 | 4740.979312
41.1 | 0.03440523 | 4348.057 | 4752.426301
41.2 | 0.03452826 | 4357.348 | 4762.581364
41.3 | 0.03456783 | 4368.291 | 4774.542063
41.4 | 0.03466749 | 4379.075 | 4786.328975
41.5 | 0.03484845 | 4387.704 | 4795.760472
41.6 | 0.03486967 | 4397.861 | 4806.862073
41.7 | 0.03494739 | 4408.554 | 4818.549522
41.8 | 0.03511786 | 4417.266 | 4828.071738
41.9 | 0.03508711 | 4426.925 | 4838.629025
42 | 0.03526354 | 4438.004 | 4850.738372
42.1 | 0.03536105 | 4446.461 | 4859.981873
42.2 | 0.03543878 | 4455.839 | 4870.232027
42.3 | 0.03549218 | 4466.424 | 4881.801432
42.4 | 0.03555441 | 4476.128 | 4892.407904
42.5 | 0.0356648 | 4488.207 | 4905.610251
42.6 | 0.03577447 | 4498.983 | 4917.388419
42.7 | 0.03589582 | 4509.619 | 4929.013567
42.8 | 0.03612614 | 4519.122 | 4939.400346
42.9 | 0.03610802 | 4528.695 | 4949.863635
43 | 0.03612757 | 4536.384 | 4958.267712
43.1 | 0.03625202 | 4544.919 | 4967.596467
43.2 | 0.03625679 | 4554.278 | 4977.825854
43.3 | 0.0362637 | 4563.242 | 4987.623506
43.4 | 0.03655457 | 4571.478 | 4996.625454
43.5 | 0.03647685 | 4579.284 | 5005.157412
43.6 | 0.03663111 | 4585.933 | 5012.424769
43.7 | 0.03668094 | 4593.93 | 5021.16549
43.8 | 0.03677988 | 4602.742 | 5030.797006
43.9 | 0.0368495 | 4609.05 | 5037.69165
44 | 0.03701925 | 4619.708 | 5049.340844
44.1 | 0.03698611 | 4629.396 | 5059.929828
44.2 | 0.03709006 | 4636.841 | 5068.067213
44.3 | 0.03712225 | 4647.558 | 5079.780894
44.4 | 0.03717899 | 4657.852 | 5091.032236
44.5 | 0.03729701 | 4665.216 | 5099.081088
44.6 | 0.03743553 | 4676.215 | 5111.102995
44.7 | 0.03748584 | 4685.313 | 5121.047109
44.8 | 0.03757048 | 4693.69 | 5130.20317
44.9 | 0.0376687 | 4702.84 | 5140.20412
45 | 0.03764963 | 4714.026 | 5152.430418
45.1 | 0.03770447 | 4721.779 | 5160.904447
45.2 | 0.03785133 | 4732.062 | 5172.143766
45.3 | 0.03784013 | 4743.961 | 5185.149373
45.4 | 0.03795791 | 4753.359 | 5195.421387
45.5 | 0.03809023 | 4763.68 | 5206.70224
45.6 | 0.03804064 | 4772.714 | 5216.576402
45.7 | 0.03825021 | 4782.101 | 5226.836393
45.8 | 0.03836751 | 4792.741 | 5238.465913
45.9 | 0.03839064 | 4802.276 | 5248.887668
46 | 0.0385108 | 4812.516 | 5260.079988
46.1 | 0.03866053 | 4824.034 | 5272.669162
46.2 | 0.0386908 | 4832.878 | 5282.335654
46.3 | 0.03880048 | 4842.306 | 5292.640458
46.4 | 0.03892279 | 4853.465 | 5304.837245
46.5 | 0.03896403 | 4863.362 | 5315.654666
46.6 | 0.03908896 | 4872.715 | 5325.877495
46.7 | 0.03908062 | 4883.775 | 5337.966075
46.8 | 0.03925753 | 4894.506 | 5349.695058
46.9 | 0.03937864 | 4903.993 | 5360.064349
47 | 0.03943777 | 4914.511 | 5371.560523
47.1 | 0.03941202 | 4925.287 | 5383.338691
47.2 | 0.03957653 | 4934.646 | 5393.568078
47.3 | 0.03961039 | 4945.915 | 5405.885095
47.4 | 0.03969121 | 4958.985 | 5420.170605
47.5 | 0.03975129 | 4969.932 | 5432.135676
47.6 | 0.03986382 | 4981.306 | 5444.567458
47.7 | 0.03998256 | 4992.026 | 5456.284418
47.8 | 0.04008651 | 5000.853 | 5465.932329
47.9 | 0.04011488 | 5010.429 | 5476.398897
48 | 0.04023099 | 5019.514 | 5486.328802
48.1 | 0.04029965 | 5027.342 | 5494.884806
48.2 | 0.04047108 | 5035.652 | 5503.967636
48.3 | 0.04047346 | 5045.989 | 5515.265977
48.4 | 0.04056477 | 5055.001 | 5525.116093
48.5 | 0.04068637 | 5063.69 | 5534.61317
48.6 | 0.04067683 | 5073.82 | 5545.68526
48.7 | 0.04084897 | 5081.463 | 5554.039059
48.8 | 0.04094338 | 5091.51 | 5565.02043
48.9 | 0.04076004 | 5100.869 | 5575.249817
49 | 0.04106259 | 5109.61 | 5584.80373
49.1 | 0.04106665 | 5119.373 | 5595.474689
49.2 | 0.04121447 | 5128.335 | 5605.270155
49.3 | 0.04132938 | 5134.432 | 5611.934176
49.4 | 0.04149651 | 5143.68 | 5622.04224
49.5 | 0.04150748 | 5151.841 | 5630.962213
49.6 | 0.0415709 | 5158.584 | 5638.332312
49.7 | 0.04158115 | 5167.615 | 5648.203195
49.8 | 0.04173636 | 5176.172 | 5657.555996
49.9 | 0.04172158 | 5182.963 | 5664.978559
50 | 0.04182219 | 5192.651 | 5675.567543
50.1 | 0.04188442 | 5203.598 | 5687.532614
50.2 | 0.04201555 | 5212.737 | 5697.521541
50.3 | 0.04216647 | 5224.713 | 5710.611309
50.4 | 0.04216862 | 5235.079 | 5721.941347
50.5 | 0.04234576 | 5244.065 | 5731.763045
50.6 | 0.04239368 | 5255.182 | 5743.913926
50.7 | 0.04246402 | 5266.1 | 5755.8473
50.8 | 0.04255509 | 5276.34 | 5767.03962
50.9 | 0.04263282 | 5286.933 | 5778.617769
51 | 0.04274106 | 5298.61 | 5791.38073
51.1 | 0.04271865 | 5308.614 | 5802.315102
51.2 | 0.04286122 | 5319.578 | 5814.298754
51.3 | 0.04293442 | 5331.479 | 5827.306547
51.4 | 0.04303622 | 5341.915 | 5838.713095
51.5 | 0.0430963 | 5353.307 | 5851.164551
51.6 | 0.04319167 | 5363.376 | 5862.169968
51.7 | 0.04338312 | 5372.579 | 5872.228847
51.8 | 0.04338908 | 5384.159 | 5884.885787
51.9 | 0.04353261 | 5393.753 | 5895.372029
52 | 0.04359436 | 5402.173 | 5904.575089
52.1 | 0.04368424 | 5412.33 | 5915.67669
52.2 | 0.04374886 | 5422.541 | 5926.837313
52.3 | 0.04387498 | 5429.533 | 5934.479569
52.4 | 0.04400349 | 5440.349 | 5946.301457
52.5 | 0.04404712 | 5451.484 | 5958.472012
52.6 | 0.04410982 | 5460.689 | 5968.533077
52.7 | 0.04419494 | 5471.155 | 5979.972415
52.8 | 0.04435992 | 5480.282 | 5989.948226
52.9 | 0.04438376 | 5487.416 | 5997.745688
53 | 0.04451013 | 5495.965 | 6007.089745
53.1 | 0.04459238 | 5504.142 | 6016.027206
53.2 | 0.0446198 | 5511.23 | 6023.77439
53.3 | 0.0446105 | 5519.72 | 6033.05396
53.4 | 0.04460955 | 5527.227 | 6041.259111
53.5 | 0.04477835 | 5533.846 | 6048.493678
53.6 | 0.04484034 | 5542.395 | 6057.837735
53.7 | 0.04489422 | 5550.875 | 6067.106375
53.8 | 0.04502153 | 5558.218 | 6075.132274
53.9 | 0.04517341 | 5567.217 | 6084.968181
54 | 0.04522037 | 5576.811 | 6095.454423
54.1 | 0.04527259 | 5584.569 | 6103.933917
54.2 | 0.04544187 | 5594.453 | 6114.737129
54.3 | 0.04538894 | 5604.259 | 6125.455087
54.4 | 0.04551983 | 5613.044 | 6135.057092
54.5 | 0.04564762 | 5621.949 | 6144.790257
54.6 | 0.04571629 | 5632.074 | 6155.856882
54.7 | 0.04571795 | 5640.963 | 6165.572559
54.8 | 0.04582715 | 5652.849 | 6178.563957
54.9 | 0.04597115 | 5663.978 | 6190.727954
55 | 0.04603815 | 5674.232 | 6201.935576
55.1 | 0.04621625 | 5686.977 | 6215.865861
55.2 | 0.04618025 | 5697.327 | 6227.178411
55.3 | 0.04626322 | 5704.909 | 6235.465537
55.4 | 0.04641485 | 5715.564 | 6247.111452
55.5 | 0.04647636 | 5724.542 | 6256.924406
55.6 | 0.04656887 | 5732.681 | 6265.820333
55.7 | 0.04662824 | 5742.366 | 6276.406038
55.8 | 0.04674029 | 5752.799 | 6287.809307
55.9 | 0.04683828 | 5760.517 | 6296.245081
56 | 0.04696727 | 5770.404 | 6307.051572
56.1 | 0.04711795 | 5781.807 | 6319.515051
56.2 | 0.0470829 | 5791.16 | 6329.73788
56.3 | 0.04722094 | 5802.828 | 6342.491004
56.4 | 0.04734921 | 5813.328 | 6353.967504
56.5 | 0.0473721 | 5822.303 | 6363.777179
56.6 | 0.04753184 | 5832.734 | 6375.178262
56.7 | 0.04765081 | 5844.105 | 6387.606765
56.8 | 0.04774761 | 5853.085 | 6397.421905
56.9 | 0.04784059 | 5862.955 | 6408.209815
57 | 0.04787302 | 5871.102 | 6417.114486
57.1 | 0.04790616 | 5877.459 | 6424.062687
57.2 | 0.0479567 | 5886.024 | 6433.424232
57.3 | 0.04807377 | 5893.565 | 6441.666545
57.4 | 0.04811716 | 5901.881 | 6450.755933
57.5 | 0.04818964 | 5910.58 | 6460.26394
57.6 | 0.04831362 | 5918.904 | 6469.362072
57.7 | 0.04839635 | 5926.226 | 6477.365018
57.8 | 0.04847693 | 5935.761 | 6487.786773
57.9 | 0.04858994 | 5943.141 | 6495.853113
58 | 0.04866171 | 5949.367 | 6502.658131
58.1 | 0.04864049 | 5957.814 | 6511.890702
58.2 | 0.04875946 | 5967.175 | 6522.122275
58.3 | 0.04888129 | 5972.948 | 6528.432164
58.4 | 0.04893351 | 5981.593 | 6537.881149
58.5 | 0.04901099 | 5989.333 | 6546.340969
58.6 | 0.04904699 | 5995.009 | 6552.544837
58.7 | 0.04914331 | 6003.199 | 6561.496507
58.8 | 0.04926991 | 6012.6 | 6571.7718
58.9 | 0.04931998 | 6019.592 | 6579.414056
59 | 0.04936957 | 6028.76 | 6589.43468
59.1 | 0.04938507 | 6038.544 | 6600.128592
59.2 | 0.04955745 | 6045.496 | 6607.727128
59.3 | 0.0496645 | 6054.179 | 6617.217647
59.4 | 0.04976249 | 6064.199 | 6628.169507
59.5 | 0.04976416 | 6071.272 | 6635.900296
59.6 | 0.04988527 | 6079.772 | 6645.190796
59.7 | 0.04987407 | 6089.589 | 6655.920777
59.8 | 0.04999709 | 6098.165 | 6665.294345
59.9 | 0.05013061 | 6108.083 | 6676.134719
60 | 0.05017066 | 6118.701 | 6687.740193
60.1 | 0.05028558 | 6126.652 | 6696.430636
60.2 | 0.05039191 | 6137.53 | 6708.32029
60.3 | 0.05047345 | 6148.612 | 6720.432916
60.4 | 0.05060744 | 6157.86 | 6730.54098
60.5 | 0.05071473 | 6169.649 | 6743.426357
60.6 | 0.0507524 | 6179.897 | 6754.627421
60.7 | 0.05083823 | 6188.334 | 6763.849062
60.8 | 0.05093956 | 6198.777 | 6775.263261
60.9 | 0.05096507 | 6209.202 | 6786.657786
61 | 0.05106997 | 6218.191 | 6796.482763
61.1 | 0.05121469 | 6229.288 | 6808.611784
61.2 | 0.0514071 | 6238.564 | 6818.750452
61.3 | 0.05138922 | 6246.236 | 6827.135948
61.4 | 0.05140424 | 6255.436 | 6837.191548
61.5 | 0.05163693 | 6265.285 | 6847.956505
61.6 | 0.05166578 | 6272.087 | 6855.391091
61.7 | 0.05185223 | 6281.434 | 6865.607362
61.8 | 0.05182362 | 6289.997 | 6874.966721
61.9 | 0.05198979 | 6296.187 | 6881.732391
62 | 0.05199289 | 6304.439 | 6890.751827
62.1 | 0.05204034 | 6311.377 | 6898.335061
62.2 | 0.05215454 | 6318.192 | 6905.783856
62.3 | 0.05220365 | 6325.908 | 6914.217444
62.4 | 0.05226111 | 6333.91 | 6922.96363
62.5 | 0.05242443 | 6341.205 | 6930.937065
62.6 | 0.05252814 | 6348.679 | 6939.106147
62.7 | 0.05264354 | 6355.347 | 6946.394271
62.8 | 0.05261397 | 6361.205 | 6952.797065
62.9 | 0.05272436 | 6369.301 | 6961.645993
63 | 0.05277586 | 6377.47 | 6970.57471
63.1 | 0.05282235 | 6385.113 | 6978.928509
63.2 | 0.05287027 | 6394.943 | 6989.672699
63.3 | 0.05297708 | 6403.031 | 6998.512883
63.4 | 0.05302381 | 6411.639 | 7007.921427
63.5 | 0.05305719 | 6420.831 | 7017.968283
63.6 | 0.05323052 | 6430.409 | 7028.437037
63.7 | 0.0532732 | 6437.085 | 7035.733905
63.8 | 0.0533402 | 6445.709 | 7045.159937
63.9 | 0.05348492 | 6454.917 | 7055.224281
64 | 0.05366588 | 6463.552 | 7064.662336
64.1 | 0.05367804 | 6471.203 | 7073.024879
64.2 | 0.05379248 | 6479.5 | 7082.0935
64.3 | 0.05381989 | 6486.203 | 7089.419879
64.4 | 0.05392981 | 6493.5 | 7097.3955
64.5 | 0.05399656 | 6502.119 | 7106.816067
64.6 | 0.05400658 | 6510.014 | 7115.445302
64.7 | 0.05408788 | 6519.788 | 7126.128284
64.8 | 0.05412221 | 6529.845 | 7137.120585
64.9 | 0.05433273 | 6539.34 | 7147.49862
65 | 0.05447197 | 6549.015 | 7158.073395
65.1 | 0.05452537 | 6557.776 | 7167.649168
65.2 | 0.05460715 | 6564.679 | 7175.194147
65.3 | 0.05467749 | 6572.727 | 7183.990611
65.4 | 0.0547049 | 6579.78 | 7191.69954
65.5 | 0.05491447 | 6588.603 | 7201.343079
65.6 | 0.05490565 | 6597.538 | 7211.109034
65.7 | 0.0550127 | 6605.468 | 7219.776524
65.79999 | 0.05507207 | 6613.438 | 7228.487734
65.9 | 0.05515838 | 6621.898 | 7237.734514
66 | 0.05519128 | 6630.415 | 7247.043595
66.1 | 0.05539036 | 6638.195 | 7255.547135
66.2 | 0.055341 | 6647.915 | 7266.171095
66.29999 | 0.05542397 | 6658.206 | 7277.419158
66.4 | 0.05550313 | 6665.152 | 7285.011136
66.5 | 0.05565786 | 6674.572 | 7295.307196
66.6 | 0.05575585 | 6684.485 | 7306.142105
66.7 | 0.05585241 | 6693.225 | 7315.694925
66.79999 | 0.05590749 | 6703.808 | 7327.262144
66.9 | 0.05586481 | 6714.801 | 7339.277493
67 | 0.05608845 | 6724.73 | 7350.12989
67.1 | 0.05620933 | 6735.391 | 7361.782363
67.2 | 0.05629611 | 6747.335 | 7374.837155
67.29999 | 0.056391 | 6756.892 | 7385.282956
67.4 | 0.05653357 | 6766.85 | 7396.16705
67.5 | 0.0564568 | 6776.713 | 7406.947309
67.6 | 0.05667376 | 6784.514 | 7415.473802
67.7 | 0.05678868 | 6792.787 | 7424.516191
67.79999 | 0.05688929 | 6800.47 | 7432.91371
67.9 | 0.05695701 | 6806.141 | 7439.112113
68 | 0.05707025 | 6812.38 | 7445.93134
68.1 | 0.05717516 | 6818.235 | 7452.330855
68.2 | 0.05712533 | 6822.186 | 7456.649298
68.29999 | 0.05726147 | 6828.88 | 7463.96584
68.4 | 0.057302 | 6836.011 | 7471.760023
68.5 | 0.05741548 | 6843.794 | 7480.266842
68.6 | 0.05747175 | 6852.876 | 7490.193468
68.7 | 0.05751896 | 6861.063 | 7499.141859
68.79999 | 0.05757308 | 6869.58 | 7508.45094
68.9 | 0.05769825 | 6880.04 | 7519.88372
69 | 0.05789208 | 6888.833 | 7529.494469
69.1 | 0.05799723 | 6895.345 | 7536.612085
69.2 | 0.057899 | 6902.881 | 7544.848933
69.29999 | 0.05816054 | 6910.047 | 7552.681371
69.4 | 0.05808616 | 6916.873 | 7560.142189
69.5 | 0.05821562 | 6925.015 | 7569.041395
69.6 | 0.05837774 | 6933.274 | 7578.068482
69.7 | 0.05836487 | 6939.875 | 7585.283375
69.79999 | 0.05839467 | 6946.4 | 7592.4152
69.9 | 0.05855369 | 6954.719 | 7601.507867
70 | 0.05858183 | 6960.454 | 7607.776222
70.1 | 0.05858564 | 6968.655 | 7616.739915
70.2 | 0.05874133 | 6976.48 | 7625.29264
70.29999 | 0.05882144 | 6985.359 | 7634.997387
70.4 | 0.05888319 | 6994.326 | 7644.798318
70.5 | 0.05893254 | 7003.764 | 7655.114052
70.6 | 0.05913758 | 7012.879 | 7665.076747
70.7 | 0.05915141 | 7021.406 | 7674.396758
70.79999 | 0.05925226 | 7030.151 | 7683.955043
70.9 | 0.05929446 | 7036.695 | 7691.107635
71 | 0.05948925 | 7045.743 | 7700.997099
71.1 | 0.05948591 | 7053.504 | 7709.479872
71.2 | 0.05957556 | 7060.812 | 7717.467516
71.29999 | 0.0596056 | 7068.876 | 7726.281468
71.4 | 0.05965185 | 7076.683 | 7734.814519
71.5 | 0.05980205 | 7084.286 | 7743.124598
71.6 | 0.05983162 | 7091.674 | 7751.199682
71.7 | 0.06001043 | 7100.791 | 7761.164563
71.79999 | 0.06004715 | 7106.497 | 7767.401221
71.9 | 0.0602541 | 7115.673 | 7777.430589
72 | 0.06024241 | 7123.804 | 7786.317772
72.1 | 0.06033111 | 7128.829 | 7791.810097
72.2 | 0.06038523 | 7137.865 | 7801.686445
72.29999 | 0.06045794 | 7144.415 | 7808.845595
72.4 | 0.06044745 | 7150.308 | 7815.286644
72.5 | 0.06066394 | 7158.278 | 7823.997854
72.6 | 0.06065631 | 7167.347 | 7833.910271
72.7 | 0.0607779 | 7174.361 | 7841.576573
72.79999 | 0.06086636 | 7184.295 | 7852.434435
72.9 | 0.06094432 | 7193.297 | 7862.273621
73 | 0.06101131 | 7200.611 | 7870.267823
73.1 | 0.06111979 | 7210.237 | 7880.789041
73.2 | 0.06108498 | 7222.131 | 7893.789183
73.29999 | 0.06127667 | 7230.792 | 7903.255656
73.4 | 0.06137514 | 7242.002 | 7915.508186
73.5 | 0.06132722 | 7252.229 | 7926.686297
73.6 | 0.0613904 | 7259.604 | 7934.747172
73.7 | 0.06172395 | 7270.125 | 7946.246625
73.79999 | 0.06174326 | 7278.018 | 7954.873674
73.9 | 0.06202531 | 7285.506 | 7963.058058
74 | 0.06204176 | 7292.551 | 7970.758243
74.1 | 0.06202388 | 7300.28 | 7979.20604
74.2 | 0.06214023 | 7306.706 | 7986.229658
74.29999 | 0.06229782 | 7315.628 | 7995.981404
74.4 | 0.06228828 | 7323.711 | 8004.816123
74.5 | 0.06234384 | 7330.684 | 8012.437612
74.6 | 0.0623796 | 7337.979 | 8020.411047
74.7 | 0.06257009 | 7346.595 | 8029.828335
74.79999 | 0.06257486 | 7353.908 | 8037.821444
74.9 | 0.06274748 | 7361.943 | 8046.603699
75 | 0.06276894 | 7368.315 | 8053.568295
75.1 | 0.0629518 | 7373.828 | 8059.594004
75.2 | 0.062994 | 7381.594 | 8068.082242
75.29999 | 0.06301021 | 7388.49 | 8075.61957
75.4 | 0.0631299 | 7395.458 | 8083.235594
75.5 | 0.06316733 | 7403.551 | 8092.081243
75.6 | 0.06320763 | 7412.315 | 8101.660295
75.7 | 0.06328344 | 7420.234 | 8110.315762
75.79999 | 0.06335974 | 7430.002 | 8120.992186
75.9 | 0.06349039 | 7440.336 | 8132.287248
76 | 0.06360245 | 7450.292 | 8143.169156
76.1 | 0.06366801 | 7461.947 | 8155.908071
76.2 | 0.06382823 | 7471.426 | 8166.268618
76.29999 | 0.06391716 | 7479.029 | 8174.578697
76.4 | 0.06407595 | 7488.532 | 8184.965476
76.5 | 0.06407213 | 7497.027 | 8194.250511
76.6 | 0.06415868 | 7503.459 | 8201.280687
76.7 | 0.0642724 | 7510.529 | 8209.008197
76.79999 | 0.0643146 | 7520.077 | 8219.444161
76.9 | 0.06432867 | 7526.201 | 8226.137693
77 | 0.06438827 | 7534.278 | 8234.965854
77.1 | 0.06451559 | 7542.248 | 8243.677064
77.2 | 0.06464982 | 7550.256 | 8252.429808
77.29999 | 0.06475139 | 7559.145 | 8262.145485
77.4 | 0.06491613 | 7567.37 | 8271.13541
77.5 | 0.06498361 | 7572.406 | 8276.639758
77.6 | 0.06499338 | 7580.373 | 8285.347689
77.7 | 0.06503272 | 7586.947 | 8292.533071
77.79999 | 0.06502795 | 7591.382 | 8297.380526
77.9 | 0.06515932 | 7599.76 | 8306.53768
78 | 0.06518102 | 7608.397 | 8315.977921
78.1 | 0.06536412 | 7613.103 | 8321.121579
78.2 | 0.06544256 | 7621.221 | 8329.994553
78.29999 | 0.06550527 | 7629.652 | 8339.209636
78.4 | 0.06558347 | 7635.639 | 8345.753427
78.5 | 0.06567526 | 7644.992 | 8355.976256
78.6 | 0.06569624 | 7654.414 | 8366.274502
78.7 | 0.06587219 | 7663.049 | 8375.712557
78.79999 | 0.0659256 | 7672.67 | 8386.22831
78.9 | 0.06605744 | 7683.047 | 8397.570371
79 | 0.06607366 | 7689.168 | 8404.260624
79.1 | 0.06611538 | 7697.483 | 8413.348919
79.2 | 0.06639123 | 7707.538 | 8424.339034
79.29999 | 0.06628823 | 7717.752 | 8435.502936
79.4 | 0.06642723 | 7726.85 | 8445.44705
79.5 | 0.06640792 | 7735.924 | 8455.364932
79.6 | 0.0666101 | 7745.119 | 8465.415067
79.7 | 0.066746 | 7753.915 | 8475.029095
79.79999 | 0.06682825 | 7761.834 | 8483.684562
79.9 | 0.06679344 | 7769.576 | 8492.146568
80 | 0.06688261 | 7780.668 | 8504.270124
80.1 | 0.06697678 | 7789.373 | 8513.784689
80.2 | 0.06713438 | 7796.617 | 8521.702381
80.29999 | 0.06716037 | 7803.981 | 8529.751233
80.4 | 0.06727838 | 7811.53 | 8538.00229
80.5 | 0.06743002 | 7817.14 | 8544.13402
80.6 | 0.06750631 | 7822.722 | 8550.235146
80.7 | 0.06747579 | 7831.882 | 8560.247026
80.79999 | 0.06766367 | 7836.542 | 8565.340406
80.9 | 0.0676949 | 7844.917 | 8574.494281
81 | 0.06769466 | 7853.831 | 8584.237283
81.1 | 0.06783771 | 7861.241 | 8592.336413
81.2 | 0.0679009 | 7870.031 | 8601.943883
81.29999 | 0.06794047 | 7880.949 | 8613.877257
81.4 | 0.06804538 | 7888.26 | 8621.86818
81.5 | 0.06822872 | 7899.33 | 8633.96769
81.6 | 0.06831121 | 7908.418 | 8643.900874
81.7 | 0.06836748 | 7916.643 | 8652.890799
81.79999 | 0.0685668 | 7925.8 | 8662.8994
81.9 | 0.06868172 | 7934.7 | 8672.6271
82 | 0.06863689 | 7942.571 | 8681.230103
82.1 | 0.06873393 | 7952.361 | 8691.930573
82.2 | 0.06882119 | 7961.29 | 8701.68997
82.29999 | 0.06889224 | 7968.014 | 8709.039302
82.4 | 0.06900787 | 7976.721 | 8718.556053
82.5 | 0.0690403 | 7985.967 | 8728.661931
82.6 | 0.06922507 | 7993.827 | 8737.252911
82.7 | 0.06930351 | 8004.121 | 8748.504253
82.79999 | 0.06938672 | 8012.206 | 8757.341158
82.9 | 0.06955075 | 8019.083 | 8764.857719
83 | 0.0695548 | 8027.718 | 8774.295774
83.1 | 0.06963468 | 8034.686 | 8781.911798
83.2 | 0.06970835 | 8040.582 | 8788.356126
83.29999 | 0.06971097 | 8049.136 | 8797.705648
83.4 | 0.06986427 | 8054.9 | 8804.0057
83.5 | 0.06998825 | 8058.993 | 8808.479349
83.6 | 0.07003093 | 8064.897 | 8814.932421
83.7 | 0.06996632 | 8072.363 | 8823.092759
83.79999 | 0.07012606 | 8077.28 | 8828.46704
83.9 | 0.07018924 | 8083.793 | 8835.585749
84 | 0.07029271 | 8090.281 | 8842.677133
84.1 | 0.0703032 | 8095.796 | 8848.705028
84.2 | 0.0703876 | 8101.922 | 8855.400746
84.29999 | 0.07051134 | 8110.549 | 8864.830057
84.4 | 0.07047748 | 8114.738 | 8869.408634
84.5 | 0.07060027 | 8121.556 | 8876.860708
84.6 | 0.07070875 | 8129.665 | 8885.723845
84.7 | 0.07078051 | 8135.754 | 8892.379122
84.79999 | 0.07086611 | 8142.427 | 8899.672711
84.9 | 0.07094288 | 8150.255 | 8908.228715
85 | 0.07100868 | 8156.435 | 8914.983455
85.1 | 0.07111239 | 8165.89 | 8925.31777
85.2 | 0.07122898 | 8173.337 | 8933.457341
85.29999 | 0.0712142 | 8178.579 | 8939.186847
85.4 | 0.07129073 | 8188.425 | 8949.948525
85.5 | 0.07130957 | 8195.798 | 8958.007214
85.6 | 0.07149386 | 8205.545 | 8968.660685
85.7 | 0.07145929 | 8217.122 | 8981.314346
85.79999 | 0.07156324 | 8227.783 | 8992.966819
85.9 | 0.07167458 | 8234.726 | 9000.555518
86 | 0.07191873 | 8243.75 | 9010.41875
86.1 | 0.07178044 | 8252.318 | 9019.783574
86.2 | 0.07196283 | 8256.721 | 9024.596053
86.29999 | 0.07207322 | 8265.235 | 9033.901855
86.4 | 0.07224965 | 8272.074 | 9041.376882
86.5 | 0.07229423 | 8278.843 | 9048.775399
86.6 | 0.07238221 | 8285.476 | 9056.025268
86.7 | 0.07241917 | 8291.991 | 9063.146163
86.79999 | 0.07250881 | 8299.074 | 9070.887882
86.9 | 0.07256722 | 8306.281 | 9078.765133
87 | 0.07264542 | 8315.197 | 9088.510321
87.1 | 0.07281494 | 8322.583 | 9096.583219
87.2 | 0.07289719 | 8331.56 | 9106.39508
87.29999 | 0.07297087 | 8341.2 | 9116.9316
87.4 | 0.07299375 | 8348.924 | 9125.373932
87.5 | 0.07316089 | 8356.988 | 9134.187884
87.6 | 0.0732801 | 8364.666 | 9142.579938
87.7 | 0.07325268 | 8371.245 | 9149.770785
87.79999 | 0.07340217 | 8379.987 | 9159.325791
87.9 | 0.0734024 | 8387.968 | 9168.049024
88 | 0.07354259 | 8395.26 | 9176.01918
88.1 | 0.07351875 | 8404.066 | 9185.644138
88.2 | 0.07361317 | 8411.698 | 9193.985914
88.29999 | 0.07390165 | 8419.379 | 9202.381247
88.4 | 0.07390475 | 8427.856 | 9211.646608
88.5 | 0.07388949 | 8437.469 | 9222.153617
88.6 | 0.07407713 | 8445.058 | 9230.448394
88.7 | 0.07415652 | 8454.012 | 9240.235116
88.79999 | 0.07416201 | 8460.586 | 9247.420498
88.9 | 0.07436371 | 8465.554 | 9252.850522
89 | 0.0743773 | 8474.138 | 9262.232834
89.1 | 0.07447719 | 8481.982 | 9270.806326
89.2 | 0.07450962 | 8489.234 | 9278.732762
89.29999 | 0.07459974 | 8499.179 | 9289.602647
89.4 | 0.07465863 | 8510.231 | 9301.682483
89.5 | 0.07473946 | 8519.073 | 9311.346789
89.6 | 0.07493782 | 8531.438 | 9324.861734
89.7 | 0.07500601 | 8542.739 | 9337.213727
89.79999 | 0.07517147 | 8551.395 | 9346.674735
89.9 | 0.07530594 | 8561.442 | 9357.656106
90 | 0.07542968 | 8569.943 | 9366.947699
90.1 | 0.0753324 | 8578.669 | 9376.485217
90.2 | 0.07545447 | 8587.363 | 9385.987759
90.29999 | 0.07548475 | 8596.005 | 9395.433465
90.4 | 0.07575107 | 8603.584 | 9403.717312
90.5 | 0.07578015 | 8611.565 | 9412.440545
90.6 | 0.0757904 | 8617.608 | 9419.045544
90.7 | 0.07585812 | 8623.263 | 9425.226459
90.79999 | 0.07597017 | 8631.646 | 9434.389078
90.89999 | 0.07603693 | 8640.213 | 9443.752809
91 | 0.07615733 | 8647.725 | 9451.963425
91.1 | 0.07620144 | 8655.165 | 9460.095345
91.2 | 0.076303 | 8663.684 | 9469.406612
91.29999 | 0.07640195 | 8670.481 | 9476.835733
91.39999 | 0.07649302 | 8680.571 | 9487.864103
91.5 | 0.07644796 | 8689.02 | 9497.09886
91.6 | 0.07659078 | 8696.162 | 9504.905066
91.7 | 0.07669663 | 8705.858 | 9515.502794
91.79999 | 0.07681656 | 8714.131 | 9524.545183
91.89999 | 0.07687235 | 8719.899 | 9530.849607
92 | 0.07697534 | 8727.426 | 9539.076618
92.1 | 0.07699704 | 8735.166 | 9547.536438
92.2 | 0.07712793 | 8740.971 | 9553.881303
92.29999 | 0.07720208 | 8746.794 | 9560.245842
92.39999 | 0.0772984 | 8754.748 | 9568.939564
92.5 | 0.07744789 | 8760.063 | 9574.748859
92.6 | 0.07747269 | 8766.382 | 9581.655526
92.7 | 0.07762122 | 8771.793 | 9587.569749
92.79999 | 0.07759905 | 8775.74 | 9591.88382
92.89999 | 0.07769489 | 8780.8 | 9597.4144
93 | 0.077775 | 8785.096 | 9602.109928
93.1 | 0.07779908 | 8789.826 | 9607.279818
93.2 | 0.07797074 | 8795.132 | 9613.079276
93.29999 | 0.07799673 | 8801.92 | 9620.49856
93.39999 | 0.07802629 | 8807.345 | 9626.428085
93.5 | 0.07802462 | 8815.998 | 9635.885814
93.6 | 0.07822966 | 8824.365 | 9645.030945
93.7 | 0.07821321 | 8830.941 | 9652.218513
93.79999 | 0.07836938 | 8841.034 | 9663.250162
93.89999 | 0.07847452 | 8849.803 | 9672.834679
94 | 0.07837605 | 8858.089 | 9681.891277
94.1 | 0.07850742 | 8866.711 | 9691.315123
94.2 | 0.07878256 | 8874.458 | 9699.782594
94.29999 | 0.07880783 | 8880.576 | 9706.469568
94.39999 | 0.07880449 | 8888.557 | 9715.192801
94.5 | 0.07894349 | 8896.182 | 9723.526926
94.6 | 0.07900643 | 8902.932 | 9730.904676
94.7 | 0.07916546 | 8910.3 | 9738.9579
94.79999 | 0.07918405 | 8917.991 | 9747.364163
94.89999 | 0.07922602 | 8924.594 | 9754.581242
95 | 0.07938266 | 8933.494 | 9764.308942
95.1 | 0.07945681 | 8942.118 | 9773.734974
95.2 | 0.07956862 | 8950.97 | 9783.41021
95.29999 | 0.07956552 | 8959.656 | 9792.904008
95.39999 | 0.07971287 | 8969.371 | 9803.522503
95.5 | 0.07979584 | 8976.266 | 9811.058738
95.6 | 0.07989287 | 8985.169 | 9820.789717
95.7 | 0.08002615 | 8995.814 | 9832.424702
95.79999 | 0.08011365 | 9001.961 | 9839.143373
95.89999 | 0.08018207 | 9010.765 | 9848.766145
96 | 0.08030343 | 9017.757 | 9856.408401
96.1 | 0.08039021 | 9023.441 | 9862.621013
96.2 | 0.08042192 | 9030.629 | 9870.477497
96.29999 | 0.08056927 | 9038.497 | 9879.077221
96.39999 | 0.08069062 | 9044.347 | 9885.471271
96.5 | 0.08074617 | 9052.406 | 9894.279758
96.6 | 0.08079743 | 9061.008 | 9903.681744
96.7 | 0.0809257 | 9067.872 | 9911.184096
96.79999 | 0.08097172 | 9076.686 | 9920.817798
96.89999 | 0.08106995 | 9084.021 | 9928.834953
97 | 0.08115959 | 9089.673 | 9935.012589
97.1 | 0.08126068 | 9098.498 | 9944.658314
97.2 | 0.08130693 | 9106.736 | 9953.662448
97.29999 | 0.08137584 | 9110.732 | 9958.030076
97.39999 | 0.08147478 | 9119.543 | 9967.660499
97.5 | 0.0815742 | 9128.757 | 9977.731401
97.6 | 0.08151364 | 9135.202 | 9984.775786
97.7 | 0.08170366 | 9144.078 | 9994.477254
97.79999 | 0.08177853 | 9155.88 | 10007.37684
97.89999 | 0.08198762 | 9163.441 | 10015.64
98 | 0.08198666 | 9170.114 | 10022.93
98.1 | 0.08208203 | 9179.914 | 10033.65
98.2 | 0.08220863 | 9185.325 | 10039.56
98.29999 | 0.08230042 | 9191.081 | 10045.85
98.39999 | 0.08240175 | 9197.505 | 10052.87
98.5 | 0.08243656 | 9200.617 | 10056.27
98.6 | 0.0825367 | 9206.973 | 10063.22
98.7 | 0.08257747 | 9212.955 | 10069.76
98.79999 | 0.0827384 | 9216.442 | 10073.57
98.89999 | 0.08280969 | 9221.919 | 10079.56
99 | 0.08286595 | 9226.907 | 10085.01
99.1 | 0.08292532 | 9231.106 | 10089.6
99.2 | 0.08299374 | 9239.154 | 10098.4
99.29999 | 0.08303451 | 9246.392 | 10106.31
99.39999 | 0.08310938 | 9250.603 | 10110.91
99.5 | 0.08319092 | 9261.274 | 10122.57
99.6 | 0.08328271 | 9268.223 | 10130.17
99.7 | 0.08344197 | 9274.092 | 10136.58
99.79999 | 0.08351755 | 9282.338 | 10145.6
99.89999 | 0.08352637 | 9287.921 | 10151.7
100 | 0.08354068 | 9293.83 | 10158.15619
100.1 | 0.08375096 | 9302.336 | 10167.45
100.2 | 0.08374166 | 9309.293 | 10175.06
100.3 | 0.08386469 | 9315.068 | 10181.37
100.4 | 0.08397412 | 9323.998 | 10191.13
100.5 | 0.08409572 | 9332.351 | 10200.26
100.6 | 0.0841248 | 9338.74 | 10207.24282
100.7 | 0.08432126 | 9347.648 | 10216.98
100.8 | 0.08438897 | 9355.538 | 10225.6
100.9 | 0.08452272 | 9360.978 | 10231.55
101 | 0.08458757 | 9368.332 | 10239.59
101.1 | 0.08463144 | 9376.257 | 10248.25
101.2 | 0.08473253 | 9379.384 | 10251.67
101.3 | 0.08472037 | 9387.191 | 10260.2
101.4 | 0.08476043 | 9393.526 | 10267.12
101.5 | 0.08494353 | 9400.564 | 10274.82
101.6 | 0.08492803 | 9406.687 | 10281.51
101.7 | 0.08497262 | 9415.129 | 10290.74
101.8 | 0.08521271 | 9420.13 | 10296.20209
101.9 | 0.0852642 | 9426.655 | 10303.33
102 | 0.08526802 | 9432.591 | 10309.82
102.1 | 0.08541369 | 9436.182 | 10313.75
102.2 | 0.08548832 | 9441.623 | 10319.69
102.3 | 0.08553433 | 9448.968 | 10327.72
102.4 | 0.08576727 | 9453.54 | 10332.71922
102.5 | 0.08563495 | 9461.117 | 10341
102.6 | 0.08577895 | 9467.631 | 10348.12
102.7 | 0.08585215 | 9471.804 | 10352.68
102.8 | 0.08591866 | 9476.306 | 10357.6
102.9 | 0.08605337 | 9481.787 | 10363.59
103 | 0.08605957 | 9483.917 | 10365.92
103.1 | 0.08612633 | 9487.948 | 10370.33
103.2 | 0.08612347 | 9494.291 | 10377.26
103.3 | 0.08626556 | 9500.672 | 10384.23
103.4 | 0.08630252 | 9505.748 | 10389.78
103.5 | 0.08647227 | 9513.67 | 10398.44131
103.6 | 0.08646607 | 9520.166 | 10405.54
103.7 | 0.08654499 | 9528.645 | 10414.81
103.8 | 0.08659124 | 9538.888 | 10426
103.9 | 0.08666325 | 9547.571 | 10435.5
104 | 0.0868175 | 9558.645 | 10447.6
104.1 | 0.08692098 | 9567.968 | 10457.79
104.2 | 0.08710337 | 9575.062 | 10465.54
104.3 | 0.0871551 | 9582.501 | 10473.67
104.4 | 0.08738589 | 9590.71 | 10482.64603
104.5 | 0.0874145 | 9596.676 | 10489.17
104.6 | 0.08747506 | 9603.469 | 10496.59
104.7 | 0.08763122 | 9609.703 | 10503.41
104.8 | 0.08770418 | 9613.564 | 10507.63
104.9 | 0.08786201 | 9620.179 | 10514.86
105 | 0.08789897 | 9625.474 | 10520.64
105.1 | 0.08795881 | 9628.65 | 10524.11445
105.2 | 0.08794689 | 9634.808 | 10530.85
105.3 | 0.08804846 | 9640.286 | 10536.83
105.4 | 0.08804583 | 9647.38 | 10544.58634
105.5 | 0.08812737 | 9652.048 | 10549.69
105.6 | 0.08823275 | 9659.295 | 10557.61
105.7 | 0.08827734 | 9664.223 | 10563
105.8 | 0.0884192 | 9670.258 | 10569.59
105.9 | 0.08851933 | 9678.448 | 10578.54
106 | 0.08866215 | 9684.58 | 10585.24594
106.1 | 0.088732 | 9689.267 | 10590.37
106.2 | 0.0887537 | 9699.054 | 10601.07
106.3 | 0.08877706 | 9703.173 | 10605.57
106.4 | 0.08891535 | 9711.366 | 10614.52
106.5 | 0.08904552 | 9718.511 | 10622.33
106.6 | 0.08910441 | 9724.042 | 10628.38
106.7 | 0.08928537 | 9728.751 | 10633.52
106.8 | 0.08937049 | 9734.086 | 10639.36
106.9 | 0.08940077 | 9737.624 | 10643.22
107 | 0.08942056 | 9744.08 | 10650.27944
107.1 | 0.08951354 | 9750.019 | 10656.77
107.2 | 0.08966613 | 9755.947 | 10663.25
107.3 | 0.08973861 | 9762.416 | 10670.32
107.4 | 0.08981013 | 9767.323 | 10675.68
107.5 | 0.08984589 | 9773.026 | 10681.92
107.6 | 0.08984113 | 9779.803 | 10689.32
107.7 | 0.09002089 | 9785.833 | 10695.92
107.8 | 0.09005546 | 9792.15 | 10702.81995
107.9 | 0.09008121 | 9799.273 | 10710.61
108 | 0.09014082 | 9806.98 | 10719.02914
108.1 | 0.09034347 | 9813.686 | 10726.36
108.2 | 0.09048891 | 9822.398 | 10735.88
108.3 | 0.09051609 | 9829.181 | 10743.29
108.4 | 0.09069252 | 9834.195 | 10748.78
108.5 | 0.09075212 | 9841.959 | 10757.26
108.6 | 0.09079814 | 9848.104 | 10763.98
108.7 | 0.09096742 | 9853.654 | 10770.04
108.8 | 0.0909872 | 9860.692 | 10777.74
108.9 | 0.0910151 | 9865.612 | 10783.11
109 | 0.09119892 | 9869.318 | 10787.16
109.1 | 0.09126329 | 9874.316 | 10792.63
109.2 | 0.09131408 | 9881.327 | 10800.29
109.3 | 0.09138274 | 9886.178 | 10805.59
109.4 | 0.09141064 | 9890.833 | 10810.68
109.5 | 0.09152388 | 9898.95 | 10819.55235
109.6 | 0.09157443 | 9903.79 | 10824.84247
109.7 | 0.09158611 | 9909.156 | 10830.71
109.8 | 0.09169173 | 9915.041 | 10837.14
109.9 | 0.09180593 | 9919.227 | 10841.72
110 | 0.09183741 | 9926.851 | 10850.05
110.1 | 0.09190225 | 9933.693 | 10857.53
110.2 | 0.09194136 | 9941.652 | 10866.23
110.3 | 0.09209967 | 9948.591 | 10873.81
110.4 | 0.09211206 | 9957.962 | 10884.05
110.5 | 0.09230971 | 9964.432 | 10891.12
110.6 | 0.09250474 | 9973.27 | 10900.78411
110.7 | 0.09255266 | 9979.445 | 10907.53
110.8 | 0.09268141 | 9985.552 | 10914.21
110.9 | 0.09279847 | 9992.606 | 10921.92
111 | 0.09279203 | 9999.032 | 10928.94
111.1 | 0.09288931 | 10002.01 | 10932.19693
111.2 | 0.09306168 | 10009.82 | 10940.73326
111.3 | 0.09305239 | 10014.18 | 10945.49874
111.4 | 0.09307837 | 10019.58 | 10951.40094
111.5 | 0.09314775 | 10027.06 | 10959.57658
111.6 | 0.09324765 | 10033.36 | 10966.46248
111.7 | 0.09327125 | 10039.6 | 10973.2828
111.8 | 0.09348416 | 10046.1 | 10980.3873
111.9 | 0.09352159 | 10055.42 | 10990.57406
112 | 0.09355426 | 10061.71 | 10997.44903
112.1 | 0.09368014 | 10068.66 | 11005.04538
112.2 | 0.09379363 | 10075.48 | 11012.49964
112.3 | 0.09391451 | 10081.04 | 11018.57672
112.4 | 0.09402466 | 10087.27 | 11025.38611
112.5 | 0.09404063 | 10094.17 | 11032.92781
112.6 | 0.09414911 | 10101.22 | 11040.63346
112.7 | 0.09423613 | 10106.43 | 11046.32799
112.8 | 0.09432554 | 10113.98 | 11054.58014
112.9 | 0.09434295 | 10118.87 | 11059.92491
113 | 0.09446263 | 10126.93 | 11068.73449
113.1 | 0.09452534 | 10129.94 | 11072.02442
113.2 | 0.09460378 | 10133.88 | 11076.33084
113.3 | 0.09477496 | 10139.72 | 11082.71396
113.4 | 0.09467816 | 10144.24 | 11087.65432
113.5 | 0.09490156 | 10149.71 | 11093.63303
113.6 | 0.09489035 | 10154.39 | 11098.74827
113.7 | 0.09491372 | 10161.22 | 11106.21346
113.8 | 0.09501338 | 10164.8 | 11110.1264
113.9 | 0.09507632 | 10172.01 | 11118.00693
114 | 0.09506822 | 10177.6 | 11124.1168
114.1 | 0.09516501 | 10182.45 | 11129.41785
114.2 | 0.09522366 | 10187.77 | 11135.23261
114.3 | 0.09541511 | 10194.62 | 11142.71966
114.4 | 0.09550476 | 10197.5 | 11145.8675
114.5 | 0.09546113 | 10203.36 | 11152.27248
114.6 | 0.09571218 | 10209.38 | 11158.85234
114.7 | 0.09583259 | 10216.15 | 11166.25195
114.8 | 0.09594059 | 10224.21 | 11175.06153
114.9 | 0.09598207 | 10232.85 | 11184.50505
115 | 0.09607267 | 10240 | 11192.32
115.1 | 0.0961411 | 10246.94 | 11199.90542
115.2 | 0.09630036 | 10252.78 | 11206.28854
115.3 | 0.09625864 | 10257.5 | 11211.4475
115.4 | 0.09638166 | 10263.29 | 11217.77597
115.5 | 0.09635186 | 10268.96 | 11223.97328
115.6 | 0.09636688 | 10275.87 | 11231.52591
115.7 | 0.09662723 | 10282.11 | 11238.34623
115.8 | 0.09662962 | 10289.69 | 11246.63117
115.9 | 0.09675407 | 10295.7 | 11253.2001
116 | 0.09682274 | 10303.94 | 11262.20642
116.1 | 0.09693456 | 10312.75 | 11271.83575
116.2 | 0.09689379 | 10319.38 | 11279.08234
116.3 | 0.09701729 | 10327.53 | 11287.99029
116.4 | 0.09699941 | 10333.99 | 11295.05107
116.5 | 0.09723353 | 10339.61 | 11301.19373
116.6 | 0.09735799 | 10346.04 | 11308.22172
116.7 | 0.09752917 | 10351.71 | 11314.41903
116.8 | 0.09752846 | 10356.41 | 11319.55613
116.9 | 0.09763813 | 10362.1 | 11325.7753
117 | 0.09770965 | 10367.57 | 11331.75401
117.1 | 0.09782982 | 10372.31 | 11336.93483
117.2 | 0.09788823 | 10378.42 | 11343.61306
117.3 | 0.09805226 | 10384.83 | 11350.61919
117.4 | 0.09808993 | 10388.37 | 11354.48841
117.5 | 0.09815383 | 10394.72 | 11361.42896
117.6 | 0.09820676 | 10401.19 | 11368.50067
117.7 | 0.09825206 | 10406.63 | 11374.44659
117.8 | 0.098387 | 10414.9 | 11383.4857
117.9 | 0.09846568 | 10423.9 | 11393.3227
118 | 0.09853721 | 10430.91 | 11400.98463
118.1 | 0.09865355 | 10439.14 | 11409.98002
118.2 | 0.09883571 | 10446.67 | 11418.21031
118.3 | 0.09896064 | 10453.06 | 11425.19458
118.4 | 0.09881091 | 10459.02 | 11431.70886
118.5 | 0.09898209 | 10466.82 | 11440.23426
118.6 | 0.09911013 | 10474.02 | 11448.10386
118.7 | 0.09924173 | 10480.96 | 11455.68928
118.8 | 0.0993402 | 10487.72 | 11463.07796
118.9 | 0.09959268 | 10492.75 | 11468.57575
119 | 0.09958053 | 10497.81 | 11474.10633
119.1 | 0.09966755 | 10503.02 | 11479.80086
119.2 | 0.09962368 | 10507.42 | 11484.61006
119.3 | 0.09971523 | 10513.41 | 11491.15713
119.4 | 0.09985208 | 10518.44 | 11496.65492
119.5 | 0.09985328 | 10524.2 | 11502.9506
119.6 | 0.1000252 | 10530.3 | 11509.6179
119.7 | 0.1001468 | 10535.38 | 11515.17034
119.8 | 0.1000948 | 10539.87 | 11520.07791
119.9 | 0.1002543 | 10547.12 | 11528.00216
120 | 0.100333 | 10552.65 | 11534.04645
120.1 | 0.1004312 | 10557.97 | 11539.86121
120.2 | 0.1005013 | 10562.95 | 11545.30435
120.3 | 0.1004634 | 10568.94 | 11551.85142
120.4 | 0.1006176 | 10573.39 | 11556.71527
120.5 | 0.1007099 | 10579.38 | 11563.26234
120.6 | 0.1008027 | 10584.4 | 11568.7492
120.7 | 0.100884 | 10587.56 | 11572.20308
120.8 | 0.1010091 | 10592.53 | 11577.63529
120.9 | 0.1010602 | 10599.37 | 11585.11141
121 | 0.1011055 | 10604.75 | 11590.99175
121.1 | 0.1012971 | 10610.37 | 11597.13441
121.2 | 0.1012435 | 10616.91 | 11604.28263
121.3 | 0.1014152 | 10621.58 | 11609.38694
121.4 | 0.1014941 | 10627.72 | 11616.09796
121.5 | 0.1015325 | 10634.19 | 11623.16967
121.6 | 0.101649 | 10637.78 | 11627.09354
121.7 | 0.1015899 | 10644.74 | 11634.70082
121.8 | 0.1016586 | 10649.97 | 11640.41721
121.9 | 0.1018355 | 10654.62 | 11645.49966
122 | 0.1019788 | 10661.25 | 11652.74625
122.1 | 0.1019676 | 10666.69 | 11658.69217
122.2 | 0.1020346 | 10671.29 | 11663.71997
122.3 | 0.1021569 | 10678.9 | 11672.0377
122.4 | 0.1021514 | 10687.9 | 11681.8747
122.5 | 0.1022913 | 10694.67 | 11689.27431
122.6 | 0.1023693 | 10701.29 | 11696.50997
122.7 | 0.1024947 | 10708.79 | 11704.70747
122.8 | 0.102582 | 10712.94 | 11709.24342
122.9 | 0.1027241 | 10718.75 | 11715.59375
123 | 0.1029568 | 10724.13 | 11721.47409
123.1 | 0.1028945 | 10727.63 | 11725.29959
123.2 | 0.1030107 | 10733.05 | 11731.22365
123.3 | 0.1030312 | 10737.7 | 11736.3061
123.4 | 0.1030483 | 10741.71 | 11740.68903
123.5 | 0.1031857 | 10746.76 | 11746.20868
123.6 | 0.1032894 | 10752.37 | 11752.34041
123.7 | 0.1033223 | 10756.69 | 11757.06217
123.8 | 0.1034563 | 10764.48 | 11765.57664
123.9 | 0.1035101 | 10772.69 | 11774.55017
124 | 0.1035674 | 10777.89 | 11780.23377
124.1 | 0.1037295 | 10786.92 | 11790.10356
124.2 | 0.1037636 | 10793.83 | 11797.65619
124.3 | 0.1038756 | 10798.53 | 11802.79329
124.4 | 0.1040082 | 10804.86 | 11809.71198
124.5 | 0.1040692 | 10810.3 | 11815.6579
124.6 | 0.1040699 | 10813.79 | 11819.47247
124.7 | 0.1041386 | 10822.06 | 11828.51158
124.8 | 0.1043191 | 10826.83 | 11833.72519
124.9 | 0.1044009 | 10831.1 | 11838.3923
125 | 0.1044583 | 10838.64 | 11846.63352
125.1 | 0.1045132 | 10844.77 | 11853.33361
125.2 | 0.1046171 | 10850.48 | 11859.57464
125.3 | 0.1046348 | 10857.31 | 11867.03983
125.4 | 0.1047816 | 10864.11 | 11874.47223
125.5 | 0.1049001 | 10868.3 | 11879.0519
125.6 | 0.1049497 | 10875.77 | 11887.21661
125.7 | 0.1050978 | 10881.19 | 11893.14067
125.8 | 0.1051426 | 10884.7 | 11896.9771
125.9 | 0.1051137 | 10889.43 | 11902.14699
126 | 0.1052616 | 10894.41 | 11907.59013
126.1 | 0.1052721 | 10899.68 | 11913.35024
126.2 | 0.1054091 | 10906.17 | 11920.44381
126.3 | 0.1053748 | 10910.84 | 11925.54812
126.4 | 0.1055813 | 10915.79 | 11930.95847
126.5 | 0.1056824 | 10920.12 | 11935.69116
126.6 | 0.1057091 | 10926.84 | 11943.03612
126.7 | 0.1059246 | 10929.85 | 11946.32605
126.8 | 0.105907 | 10934.3 | 11951.1899
126.9 | 0.1060317 | 10939.35 | 11956.70955
127 | 0.1061034 | 10940.85 | 11958.34905
127.1 | 0.1061556 | 10947.16 | 11965.24588
127.2 | 0.1062427 | 10951.11 | 11969.56323
127.3 | 0.1063282 | 10954.82 | 11973.61826
127.4 | 0.1063604 | 10959.79 | 11979.05047
127.5 | 0.1064341 | 10964.65 | 11984.36245
127.6 | 0.1065338 | 10967.4 | 11987.3682
127.7 | 0.1065669 | 10974.22 | 11994.82246
127.8 | 0.1066468 | 10980.81 | 12002.02533
127.9 | 0.1066439 | 10985.08 | 12006.69244
128 | 0.1067905 | 10993.66 | 12016.07038
128.1 | 0.1069224 | 11000.3 | 12023.3279
128.2 | 0.1070023 | 11003.27 | 12026.57411
128.3 | 0.1070302 | 11012.35 | 12036.49855
128.4 | 0.1071076 | 11019.8 | 12044.6414
128.5 | 0.1072385 | 11025.58 | 12050.95894
128.6 | 0.1071765 | 11033.79 | 12059.93247
128.7 | 0.1072812 | 11041.6 | 12068.4688
128.8 | 0.1074383 | 11046.17 | 12073.46381
128.9 | 0.1075392 | 11052.21 | 12080.06553
129 | 0.1076608 | 11059.38 | 12087.90234
129.1 | 0.1078081 | 11064.15 | 12093.11595
129.2 | 0.1078377 | 11070.1 | 12099.6193
129.3 | 0.1080024 | 11075.95 | 12106.01335
129.4 | 0.1080601 | 11080.9 | 12111.4237
129.5 | 0.1081502 | 11085.53 | 12116.48429
129.6 | 0.1082151 | 11092.81 | 12124.44133
129.7 | 0.1083419 | 11098.65 | 12130.82445
129.8 | 0.1084199 | 11103.94 | 12136.60642
129.9 | 0.1084611 | 11110 | 12143.23
130 | 0.1085551 | 11114.11 | 12147.72223
130.1 | 0.1084952 | 11121.67 | 12155.98531
130.2 | 0.108712 | 11126.36 | 12161.11148
130.3 | 0.1087856 | 11132.36 | 12167.66948
130.4 | 0.1088662 | 11139.17 | 12175.11281
130.5 | 0.108876 | 11146.03 | 12182.61079
130.6 | 0.1091177 | 11148.93 | 12185.78049
130.7 | 0.1091032 | 11156.69 | 12194.26217
130.8 | 0.1092496 | 11163.71 | 12201.93503
130.9 | 0.1093295 | 11170.48 | 12209.33464
131 | 0.1093955 | 11178.16 | 12217.72888
131.1 | 0.1095431 | 11187.51 | 12227.94843
131.2 | 0.1096427 | 11191.89 | 12232.73577
131.3 | 0.1096508 | 11200.59 | 12242.24487
131.4 | 0.1098344 | 11209.48 | 12251.96164
131.5 | 0.1099927 | 11216.03 | 12259.12079
131.6 | 0.1100543 | 11222.82 | 12266.54226
131.7 | 0.1101549 | 11230.66 | 12275.11138
131.8 | 0.1102464 | 11237.73 | 12282.83889
131.9 | 0.1104064 | 11246.16 | 12292.05288
132 | 0.1104228 | 11253.32 | 12299.87876
132.1 | 0.1105201 | 11257.95 | 12304.93935
132.2 | 0.1106307 | 11265.06 | 12312.71058
132.3 | 0.1106617 | 11271.82 | 12320.09926
132.4 | 0.1107991 | 11276.41 | 12325.11613
132.5 | 0.1108956 | 11280.3 | 12329.3679
132.6 | 0.1109827 | 11286.06 | 12335.66358
132.7 | 0.111167 | 11289.2 | 12339.0956
132.8 | 0.1110871 | 11294.38 | 12344.75734
132.9 | 0.1111472 | 11299.08 | 12349.89444
133 | 0.1112242 | 11301.26 | 12352.27718
133.1 | 0.1113119 | 11308.35 | 12360.02655
133.2 | 0.11146 | 11313.72 | 12365.89596
133.3 | 0.1115468 | 11316.34 | 12368.75962
133.4 | 0.1116076 | 11320.54 | 12373.35022
133.5 | 0.1116319 | 11325.77 | 12379.06661
133.6 | 0.1116865 | 11326.97 | 12380.37821
133.7 | 0.1118412 | 11329.6 | 12383.2528
133.8 | 0.111819 | 11336.1 | 12390.3573
133.9 | 0.1119771 | 11338.97 | 12393.49421
134 | 0.1119204 | 11343.09 | 12397.99737
134.1 | 0.1121285 | 11347.62 | 12402.94866
134.2 | 0.1120694 | 11351.21 | 12406.87253
134.3 | 0.1121297 | 11354.57 | 12410.54501
134.4 | 0.1121511 | 11359.46 | 12415.88978
134.5 | 0.1122708 | 11365.18 | 12422.14174
134.6 | 0.1122653 | 11370.62 | 12428.08766
134.7 | 0.1123843 | 11377.81 | 12435.94633
134.8 | 0.1124849 | 11382.76 | 12441.35668
134.9 | 0.1127288 | 11391.32 | 12450.71276
135 | 0.1127663 | 11398.85 | 12458.94305
135.1 | 0.1128743 | 11402.77 | 12463.22761
135.2 | 0.1129451 | 11409.29 | 12470.35397
135.3 | 0.1130259 | 11413.41 | 12474.85713
135.4 | 0.1131089 | 11416.34 | 12478.05962
135.5 | 0.1132143 | 11420.15 | 12482.22395
135.6 | 0.1133139 | 11424.69 | 12487.18617
135.7 | 0.1134219 | 11429.14 | 12492.05002
135.8 | 0.1134562 | 11433.18 | 12496.46574
135.9 | 0.1134963 | 11436.76 | 12500.37868
136 | 0.1135631 | 11439.8 | 12503.7014
136.1 | 0.1135819 | 11446.74 | 12511.28682
136.2 | 0.1136594 | 11454.54 | 12519.81222
136.3 | 0.1138048 | 11459.56 | 12525.29908
136.4 | 0.1138833 | 11465.27 | 12531.54011
136.5 | 0.1138713 | 11473.25 | 12540.26225
136.6 | 0.1139538 | 11478.17 | 12545.63981
136.7 | 0.1140439 | 11485.39 | 12553.53127
136.8 | 0.1141803 | 11492.61 | 12561.42273
136.9 | 0.1142702 | 11497.62 | 12566.89866
137 | 0.1142981 | 11503.68 | 12573.52224
137.1 | 0.1144962 | 11511.24 | 12581.78532
137.2 | 0.1145158 | 11515.44 | 12586.37592
137.3 | 0.1146696 | 11520.32 | 12591.70976
137.4 | 0.1146679 | 11527.4 | 12599.4482
137.5 | 0.1148024 | 11533.87 | 12606.51991
137.6 | 0.1149058 | 11541.76 | 12615.14368
137.7 | 0.1149471 | 11548.04 | 12622.00772
137.8 | 0.1150858 | 11554.98 | 12629.59314
137.9 | 0.1153188 | 11560.82 | 12635.97626
138 | 0.1153178 | 11566.11 | 12641.75823
138.1 | 0.115386 | 11570.14 | 12646.16302
138.2 | 0.1154332 | 11576.99 | 12653.65007
138.3 | 0.1154485 | 11582.73 | 12659.92389
138.4 | 0.1156449 | 11587.81 | 12665.47633
138.5 | 0.1156697 | 11595.41 | 12673.78313
138.6 | 0.1158738 | 11602.17 | 12681.17181
138.7 | 0.1159968 | 11607.56 | 12687.06308
138.8 | 0.116049 | 11614.59 | 12694.74687
138.9 | 0.1161048 | 11619.92 | 12700.57256
139 | 0.116224 | 11624.09 | 12705.13037
139.1 | 0.1163781 | 11629.06 | 12710.56258
139.2 | 0.1163959 | 11634.58 | 12716.59594
139.3 | 0.1164041 | 11635.74 | 12717.86382
139.4 | 0.1165016 | 11640.92 | 12723.52556
139.5 | 0.1166184 | 11645.85 | 12728.91405
139.6 | 0.1166971 | 11648.04 | 12731.30772
139.7 | 0.1166766 | 11651.99 | 12735.62507
139.8 | 0.1167769 | 11656.85 | 12740.93705
139.9 | 0.1168561 | 11659.25 | 12743.56025
140 | 0.1168478 | 11664.65 | 12749.46245
140.1 | 0.116874 | 11668.48 | 12753.64864
140.2 | 0.1170659 | 11672.9 | 12758.4797
140.3 | 0.1172082 | 11678.57 | 12764.67701
140.4 | 0.1172357 | 11685.02 | 12771.72686
140.5 | 0.1172526 | 11690.56 | 12777.78208
140.6 | 0.1173425 | 11698.41 | 12786.36213
140.7 | 0.1174345 | 11704.45 | 12792.96385
140.8 | 0.1175816 | 11710.57 | 12799.65301
140.9 | 0.1176519 | 11714.43 | 12803.87199
141 | 0.1176653 | 11721.9 | 12812.0367
141.1 | 0.117739 | 11725.54 | 12816.01522
141.2 | 0.1180291 | 11732.47 | 12823.58971
141.3 | 0.1179624 | 11736.8 | 12828.3224
141.4 | 0.1180801 | 11740.98 | 12832.89114
141.5 | 0.1181371 | 11746.99 | 12839.46007
141.6 | 0.1183166 | 11749.97 | 12842.71721
141.7 | 0.1183906 | 11754.23 | 12847.37339
141.8 | 0.1184266 | 11759 | 12852.587
141.9 | 0.1185484 | 11764.88 | 12859.01384
142 | 0.1185989 | 11767.71 | 12862.10703
142.1 | 0.1186655 | 11775.03 | 12870.10779
142.2 | 0.1188042 | 11780.52 | 12876.10836
142.3 | 0.1188064 | 11785.77 | 12881.84661
142.4 | 0.1188464 | 11790.99 | 12887.55207
142.5 | 0.1188714 | 11797.88 | 12895.08284
142.6 | 0.1189892 | 11802.12 | 12899.71716
142.7 | 0.1190546 | 11808.61 | 12906.81073
142.8 | 0.1192245 | 11815.46 | 12914.29778
142.9 | 0.119288 | 11819.95 | 12919.20535
143 | 0.1193972 | 11826.77 | 12926.65961
143.1 | 0.1194901 | 11831.56 | 12931.89508
143.2 | 0.1196022 | 11838.04 | 12938.97772
143.3 | 0.1196737 | 11842.46 | 12943.80878
143.4 | 0.1196709 | 11848.4 | 12950.3012
143.5 | 0.1198101 | 11853.55 | 12955.93015
143.6 | 0.1199019 | 11858.77 | 12961.63561
143.7 | 0.1199422 | 11862.58 | 12965.79994
143.8 | 0.1200309 | 11867.39 | 12971.05727
143.9 | 0.1201992 | 11871.89 | 12975.97577
144 | 0.1202199 | 11875.77 | 12980.21661
144.1 | 0.1203029 | 11879.19 | 12983.95467
144.2 | 0.1203933 | 11884.97 | 12990.27221
144.3 | 0.1204052 | 11890.04 | 12995.81372
144.4 | 0.1205006 | 11894.39 | 13000.56827
144.5 | 0.1205697 | 11900.82 | 13007.59626
144.6 | 0.1206617 | 11907.07 | 13014.42751
144.7 | 0.1207004 | 11911.62 | 13019.40066
144.8 | 0.1207931 | 11920.22 | 13028.80046
144.9 | 0.1209898 | 11927.04 | 13036.25472
145 | 0.1210444 | 11931.99 | 13041.66507
145.1 | 0.1210654 | 11937.79 | 13048.00447
145.2 | 0.121212 | 11944.91 | 13055.78663
145.3 | 0.1213601 | 11951.27 | 13062.73811
145.4 | 0.1213803 | 11958.2 | 13070.3126
145.5 | 0.1215324 | 11967.11 | 13080.05123
145.6 | 0.1216362 | 11971.62 | 13084.98066
145.7 | 0.1216993 | 11977.46 | 13091.36378
145.8 | 0.121768 | 11983.66 | 13098.14038
145.9 | 0.1218915 | 11989.73 | 13104.77489
146 | 0.1220243 | 11997.5 | 13113.2675
146.1 | 0.1221609 | 12004.07 | 13120.44851
146.2 | 0.1221776 | 12009.56 | 13126.44908
146.3 | 0.1223257 | 12014.9 | 13132.2857
146.4 | 0.12238 | 12020.52 | 13138.42836
146.5 | 0.1223953 | 12023.64 | 13141.83852
146.6 | 0.1225221 | 12028.1 | 13146.7133
146.7 | 0.1224368 | 12033.53 | 13152.64829
146.8 | 0.1226389 | 12038.71 | 13158.31003
146.9 | 0.1225712 | 12043.5 | 13163.5455
147 | 0.1227584 | 12049.41 | 13170.00513
147.1 | 0.1227422 | 12053.29 | 13174.24597
147.2 | 0.1229126 | 12060.65 | 13182.29045
147.3 | 0.1229939 | 12065.6 | 13187.7008
147.4 | 0.1232066 | 12071.47 | 13194.11671
147.5 | 0.1232612 | 12076.77 | 13199.90961
147.6 | 0.1234243 | 12079.95 | 13203.38535
147.7 | 0.1234181 | 12085.21 | 13209.13453
147.8 | 0.1235092 | 12089.66 | 13213.99838
147.9 | 0.1235471 | 12094.25 | 13219.01525
148 | 0.1236947 | 12095.51 | 13220.39243
148.1 | 0.1237755 | 12100.21 | 13225.52953
148.2 | 0.1237607 | 12104.58 | 13230.30594
148.3 | 0.1238878 | 12107.87 | 13233.90191
148.4 | 0.1238787 | 12112.68 | 13239.15924
148.5 | 0.1239827 | 12116.89 | 13243.76077
148.6 | 0.1240208 | 12119.31 | 13246.40583
148.7 | 0.1241496 | 12126.36 | 13254.11148
148.8 | 0.1242018 | 12129.58 | 13257.63094
148.9 | 0.1242723 | 12134.57 | 13263.08501
149 | 0.1243258 | 12141.18 | 13270.30974
149.1 | 0.1245289 | 12145.56 | 13275.09708
149.2 | 0.1244502 | 12148.72 | 13278.55096
149.3 | 0.1246333 | 12152.68 | 13282.87924
149.4 | 0.1247179 | 12158.82 | 13289.59026
149.5 | 0.1246462 | 12162.51 | 13293.62343
149.6 | 0.1248205 | 12168.33 | 13299.98469
149.7 | 0.1248915 | 12173.67 | 13305.82131
149.8 | 0.1249158 | 12180.09 | 13312.83837
149.9 | 0.1250765 | 12186.79 | 13320.16147
150 | 0.1252189 | 12195.19 | 13329.34267
150.1 | 0.1252897 | 12199.08 | 13333.59444
150.2 | 0.1254494 | 12208.36 | 13343.73748
150.3 | 0.1254895 | 12213.94 | 13349.83642
150.4 | 0.1256232 | 12218.33 | 13354.63469
150.5 | 0.1256406 | 12225.52 | 13362.49336
150.6 | 0.1256683 | 12232.04 | 13369.61972
150.7 | 0.1258299 | 12239.4 | 13377.6642
150.8 | 0.1259174 | 12247 | 13385.971
150.9 | 0.1260383 | 12253.08 | 13392.61644
151 | 0.1261723 | 12257.12 | 13397.03216
151.1 | 0.1262593 | 12262.74 | 13403.17482
151.2 | 0.1262619 | 12268.31 | 13409.26283
151.3 | 0.1263783 | 12271.73 | 13413.00089
151.4 | 0.1265054 | 12276.69 | 13418.42217
151.5 | 0.1265409 | 12281.54 | 13423.72322
151.6 | 0.1267121 | 12284.93 | 13427.42849
151.7 | 0.1267622 | 12289.78 | 13432.72954
151.8 | 0.126848 | 12293.55 | 13436.85015
151.9 | 0.126873 | 12296.56 | 13440.14008
152 | 0.1269629 | 12300.65 | 13444.61045
152.1 | 0.1269832 | 12303.49 | 13447.71457
152.2 | 0.1270254 | 12305.78 | 13450.21754
152.3 | 0.1271143 | 12310.89 | 13455.80277
152.4 | 0.1270981 | 12316.04 | 13461.43172
152.5 | 0.1271493 | 12320.72 | 13466.54696
152.6 | 0.1273081 | 12326.56 | 13472.93008
152.7 | 0.1274426 | 12332.05 | 13478.93065
152.8 | 0.1274817 | 12336.41 | 13483.69613
152.9 | 0.1275046 | 12343.39 | 13491.32527
153 | 0.1276081 | 12352.84 | 13501.65412
153.1 | 0.1276884 | 12360.2 | 13509.6986
153.2 | 0.1278143 | 12366.57 | 13516.66101
153.3 | 0.1280129 | 12373.33 | 13524.04969
153.4 | 0.1280475 | 12380.58 | 13531.97394
153.5 | 0.1281507 | 12387.12 | 13539.12216
153.6 | 0.1283286 | 12393.97 | 13546.60921
153.7 | 0.1283386 | 12397.93 | 13550.93749
153.8 | 0.1284573 | 12403.32 | 13556.82876
153.9 | 0.1285226 | 12409.19 | 13563.24467
154 | 0.1286831 | 12414.59 | 13569.14687
154.1 | 0.1287317 | 12420.41 | 13575.50813
154.2 | 0.1287847 | 12427.38 | 13583.12634
154.3 | 0.1289198 | 12431.69 | 13587.83717
154.4 | 0.1290679 | 12437.64 | 13594.34052
154.5 | 0.1289825 | 12445.09 | 13602.48337
154.6 | 0.1291308 | 12449.99 | 13607.83907
154.7 | 0.1293092 | 12457.44 | 13615.98192
154.8 | 0.1292486 | 12464.34 | 13623.52362
154.9 | 0.129432 | 12469.21 | 13628.84653
155 | 0.1295102 | 12475.74 | 13635.98382
155.1 | 0.1296203 | 12482.63 | 13643.51459
155.2 | 0.129734 | 12487.65 | 13649.00145
155.3 | 0.1298084 | 12493.82 | 13655.74526
155.4 | 0.1298916 | 12501.89 | 13664.56577
155.5 | 0.1299925 | 12506.08 | 13669.14544
155.6 | 0.1300054 | 12510.59 | 13674.07487
155.7 | 0.1300969 | 12517.17 | 13681.26681
155.8 | 0.1301172 | 12519.67 | 13683.99931
155.9 | 0.1302769 | 12525.66 | 13690.54638
156 | 0.130383 | 12530.27 | 13695.58511
156.1 | 0.1304553 | 12533.18 | 13698.76574
156.2 | 0.1305625 | 12537.83 | 13703.84819
156.3 | 0.1306047 | 12542.98 | 13709.47714
156.4 | 0.1306944 | 12548 | 13714.964
156.5 | 0.1308341 | 12553.19 | 13720.63667
156.6 | 0.1309054 | 12558.57 | 13726.51701
156.7 | 0.1309457 | 12563.88 | 13732.32084
156.8 | 0.131026 | 12569.26 | 13738.20118
156.9 | 0.1311297 | 12575.15 | 13744.63895
157 | 0.1310778 | 12578.46 | 13748.25678
157.1 | 0.1311147 | 12582.88 | 13753.08784
157.2 | 0.1313503 | 12586.69 | 13757.25217
157.3 | 0.1314878 | 12588.82 | 13759.58026
157.4 | 0.1314177 | 12592.41 | 13763.50413
157.5 | 0.131532 | 12595.91 | 13767.32963
157.6 | 0.1316063 | 12597.95 | 13769.55935
157.7 | 0.1316955 | 12601.92 | 13773.89856
157.8 | 0.1317129 | 12605.12 | 13777.39616
157.9 | 0.131876 | 12607.99 | 13780.53307
158 | 0.1318829 | 12612.63 | 13785.60459
158.1 | 0.1319139 | 12619.21 | 13792.79653
158.2 | 0.1319282 | 12621.72 | 13795.53996
158.3 | 0.1322041 | 12627.37 | 13801.71541
158.4 | 0.1321552 | 12633.39 | 13808.29527
158.5 | 0.1323535 | 12636.21 | 13811.37753
158.6 | 0.1323705 | 12641.07 | 13816.68951
158.7 | 0.1324017 | 12645.51 | 13821.54243
158.8 | 0.1325405 | 12649.6 | 13826.0128
158.9 | 0.1325686 | 12654.49 | 13831.35757
159 | 0.1325986 | 12660.87 | 13838.33091
159.1 | 0.1327131 | 12664.58 | 13842.38594
159.2 | 0.1327648 | 12671.66 | 13850.12438
159.3 | 0.1328454 | 12677.73 | 13856.75889
159.4 | 0.1330364 | 12683.03 | 13862.55179
159.5 | 0.1329539 | 12692.67 | 13873.08831
159.6 | 0.1332014 | 12701.3 | 13882.5209
159.7 | 0.1332848 | 12707.72 | 13889.53796
159.8 | 0.1334002 | 12714.58 | 13897.03594
159.9 | 0.1335285 | 12720.99 | 13904.04207
160 | 0.1335747 | 12725.45 | 13908.91685
160.1 | 0.1336262 | 12730.15 | 13914.05395
160.2 | 0.1337838 | 12734.01 | 13918.27293
160.3 | 0.1337426 | 12738.68 | 13923.37724
160.4 | 0.1339648 | 12742.54 | 13927.59622
160.5 | 0.1339779 | 12747.28 | 13932.77704
160.6 | 0.1340508 | 12750.56 | 13936.36208
160.7 | 0.13413 | 12757.79 | 13944.26447
160.8 | 0.1341748 | 12765.11 | 13952.26523
160.9 | 0.1342497 | 12768.55 | 13956.02515
161 | 0.1344509 | 12775.63 | 13963.76359
161.1 | 0.1344929 | 12782.57 | 13971.34901
161.2 | 0.1345952 | 12785.97 | 13975.06521
161.3 | 0.1347079 | 12791.85 | 13981.49205
161.4 | 0.1347785 | 12798.69 | 13988.96817
161.5 | 0.1348734 | 12801.08 | 13991.58044
161.6 | 0.13485 | 12807.03 | 13998.08379
161.7 | 0.1350803 | 12811.23 | 14002.67439
161.8 | 0.1350014 | 12815.43 | 14007.26499
161.9 | 0.1350613 | 12821.36 | 14013.74648
162 | 0.1350636 | 12826.28 | 14019.12404
162.1 | 0.1351442 | 12831.26 | 14024.56718
162.2 | 0.1353104 | 12838.83 | 14032.84119
162.3 | 0.1354356 | 12845.59 | 14040.22987
162.4 | 0.1356406 | 12851.49 | 14046.67857
162.5 | 0.1357064 | 12858.35 | 14054.17655
162.6 | 0.1357691 | 12864.22 | 14060.59246
162.7 | 0.1359074 | 12868.43 | 14065.19399
162.8 | 0.13592 | 12873.72 | 14070.97596
162.9 | 0.1359453 | 12880.3 | 14078.1679
163 | 0.1359818 | 12884.27 | 14082.50711
163.1 | 0.1360598 | 12890.21 | 14088.99953
163.2 | 0.1362588 | 12896.49 | 14095.86357
163.3 | 0.1363885 | 12900.38 | 14100.11534
163.4 | 0.136456 | 12906.6 | 14106.9138
163.5 | 0.136549 | 12909.54 | 14110.12722
163.6 | 0.1366792 | 12916.75 | 14118.00775
163.7 | 0.1366518 | 12922.17 | 14123.93181
163.8 | 0.1368182 | 12928.73 | 14131.10189
163.9 | 0.1369038 | 12928.27 | 14130.59911
164 | 0.1370215 | 12933.32 | 14136.11876
164.1 | 0.1371019 | 12940.43 | 14143.88999
164.2 | 0.1371331 | 12943.26 | 14146.98318
164.3 | 0.1371942 | 12948.48 | 14152.68864
164.4 | 0.1372061 | 12953.67 | 14158.36131
164.5 | 0.1373534 | 12958.07 | 14163.17051
164.6 | 0.1374159 | 12963.2 | 14168.7776
164.7 | 0.1375465 | 12971.12 | 14177.43416
164.8 | 0.1376202 | 12975.68 | 14182.41824
164.9 | 0.1377254 | 12980.82 | 14188.03626
165 | 0.137804 | 12988.13 | 14196.02609
165.1 | 0.1378417 | 12992.51 | 14200.81343
165.2 | 0.1378734 | 13000.52 | 14209.56836
165.3 | 0.1380424 | 13009.05 | 14218.89165
165.4 | 0.1380997 | 13010.93 | 14220.94649
165.5 | 0.1381657 | 13016.71 | 14227.26403
165.6 | 0.1382656 | 13021.18 | 14232.14974
165.7 | 0.138329 | 13024.76 | 14236.06268
165.8 | 0.1383638 | 13028.12 | 14239.73516
165.9 | 0.1384904 | 13034.25 | 14246.43525
166 | 0.138514 | 13037.46 | 14249.94378
166.1 | 0.1387272 | 13042.69 | 14255.66017
166.2 | 0.13888 | 13048.48 | 14261.98864
166.3 | 0.1389248 | 13052.82 | 14266.73226
166.4 | 0.1390045 | 13059.24 | 14273.74932
166.5 | 0.1390867 | 13064.65 | 14279.66245
166.6 | 0.1391716 | 13068.02 | 14283.34586
166.7 | 0.1392941 | 13073.63 | 14289.47759
166.8 | 0.1392956 | 13081.29 | 14297.84997
166.9 | 0.1394484 | 13084.58 | 14301.44594
167 | 0.1395123 | 13090.95 | 14308.40835
167.1 | 0.1395566 | 13096.46 | 14314.43078
167.2 | 0.1396213 | 13101.2 | 14319.6116
167.3 | 0.1396096 | 13107.84 | 14326.86912
167.4 | 0.1398041 | 13113.37 | 14332.91341
167.5 | 0.1397104 | 13118.29 | 14338.29097
167.6 | 0.1398709 | 13122.28 | 14342.65204
167.7 | 0.1400816 | 13128.16 | 14349.07888
167.8 | 0.1400933 | 13132.69 | 14354.03017
167.9 | 0.1401482 | 13139.58 | 14361.56094
168 | 0.1402659 | 13146.88 | 14369.53984
168.1 | 0.1403303 | 13152.73 | 14375.93389
168.2 | 0.1404333 | 13158.68 | 14382.43724
168.3 | 0.1405852 | 13163.14 | 14387.31202
168.4 | 0.1405981 | 13166.63 | 14391.12659
168.5 | 0.1407638 | 13171.82 | 14396.79926
168.6 | 0.1407666 | 13175.66 | 14400.99638
168.7 | 0.1409657 | 13180.02 | 14405.76186
168.8 | 0.1409676 | 13184.54 | 14410.70222
168.9 | 0.1409717 | 13191.25 | 14418.03625
169 | 0.1411085 | 13195.4 | 14422.5722
169.1 | 0.1411493 | 13202.03 | 14429.81879
169.2 | 0.1412644 | 13207.6 | 14435.9068
169.3 | 0.1412823 | 13214.5 | 14443.4485
169.4 | 0.1414373 | 13222.06 | 14451.71158
169.5 | 0.1416416 | 13228.79 | 14459.06747
169.6 | 0.1415882 | 13232.69 | 14463.33017
169.7 | 0.1417656 | 13237.47 | 14468.55471
169.8 | 0.1418245 | 13242.98 | 14474.57714
169.9 | 0.1419928 | 13244.65 | 14476.40245
170 | 0.1419368 | 13249.52 | 14481.72536
170.1 | 0.1420794 | 13254.4 | 14487.0592
170.2 | 0.1420734 | 13257.74 | 14490.70982
170.3 | 0.1422453 | 13261.28 | 14494.57904
170.4 | 0.1422815 | 13266.44 | 14500.21892
170.5 | 0.1423504 | 13269.57 | 14503.64001
170.6 | 0.1423793 | 13276.71 | 14511.44403
170.7 | 0.1424315 | 13281.57 | 14516.75601
170.8 | 0.1425152 | 13286.64 | 14522.29752
170.9 | 0.1426976 | 13291.41 | 14527.51113
171 | 0.1428089 | 13296.17 | 14532.71381
171.1 | 0.1427903 | 13299.95 | 14536.84535
171.2 | 0.1428328 | 13305.74 | 14543.17382
171.3 | 0.1429434 | 13308.76 | 14546.47468
171.4 | 0.1429143 | 13313.17 | 14551.29481
171.5 | 0.1430364 | 13318.94 | 14557.60142
171.6 | 0.1433041 | 13324.44 | 14563.61292
171.7 | 0.1431494 | 13330.4 | 14570.1272
171.8 | 0.1432941 | 13337.13 | 14577.48309
171.9 | 0.1434011 | 13343.51 | 14584.45643
172 | 0.143616 | 13350.99 | 14592.63207
172.1 | 0.1436453 | 13359.19 | 14601.59467
172.2 | 0.1436875 | 13365.56 | 14608.55708
172.3 | 0.1439092 | 13371.82 | 14615.39926
172.4 | 0.1440089 | 13374.87 | 14618.73291
172.5 | 0.1439919 | 13382.82 | 14627.42226
172.6 | 0.1442068 | 13386.42 | 14631.35706
172.7 | 0.1442344 | 13392.26 | 14637.74018
172.8 | 0.1442437 | 13397.73 | 14643.71889
172.9 | 0.1442969 | 13403 | 14649.479
173 | 0.1443944 | 13407.27 | 14654.14611
173.1 | 0.1444688 | 13412.99 | 14660.39807
173.2 | 0.1445267 | 13417.51 | 14665.33843
173.3 | 0.1446493 | 13423.3 | 14671.6669
173.4 | 0.1447754 | 13430.66 | 14679.71138
173.5 | 0.1448748 | 13436.92 | 14686.55356
173.6 | 0.1450567 | 13443.8 | 14694.0734
173.7 | 0.1450148 | 13451.14 | 14702.09602
173.8 | 0.1451206 | 13455.26 | 14706.59918
173.9 | 0.14518 | 13461.29 | 14713.18997
174 | 0.1452699 | 13466.94 | 14719.36542
174.1 | 0.1453974 | 13472.97 | 14725.95621
174.2 | 0.1454015 | 13478.12 | 14731.58516
174.3 | 0.1454856 | 13483.38 | 14737.33434
174.4 | 0.145663 | 13487.1 | 14741.4003
174.5 | 0.1456819 | 13494.95 | 14749.98035
174.6 | 0.1458871 | 13499.92 | 14755.41256
174.7 | 0.1459107 | 13504.67 | 14760.60431
174.8 | 0.1459684 | 13510.4 | 14766.8672
174.9 | 0.1460755 | 13517.36 | 14774.47448
175 | 0.1461358 | 13520.69 | 14778.11417
175.1 | 0.1462176 | 13528.17 | 14786.28981
175.2 | 0.146291 | 13535.09 | 14793.85337
175.3 | 0.1464481 | 13538.96 | 14798.08328
175.4 | 0.1465423 | 13545.51 | 14805.24243
175.5 | 0.1466432 | 13550.99 | 14811.23207
175.6 | 0.1467845 | 13553.69 | 14814.18317
175.7 | 0.1467719 | 13558.35 | 14819.27655
175.8 | 0.1468558 | 13562.59 | 14823.91087
175.9 | 0.1469336 | 13566.63 | 14828.32659
176 | 0.1469655 | 13570.15 | 14832.17395
176.1 | 0.1470885 | 13576.92 | 14839.57356
176.2 | 0.1471937 | 13578.37 | 14841.15841
176.3 | 0.1472533 | 13582.67 | 14845.85831
176.4 | 0.1472638 | 13585.45 | 14848.89685
176.5 | 0.147368 | 13585.51 | 14848.96243
176.6 | 0.1474471 | 13589 | 14852.777
176.7 | 0.1475203 | 13592.6 | 14856.7118
176.8 | 0.1475065 | 13595.4 | 14859.7722
176.9 | 0.147649 | 13601.85 | 14866.82205
177 | 0.1476836 | 13607.79 | 14873.31447
177.1 | 0.1478026 | 13611.22 | 14877.06346
177.2 | 0.1478796 | 13618.17 | 14884.65981
177.3 | 0.1479781 | 13624.28 | 14891.33804
177.4 | 0.1479645 | 13630.6 | 14898.2458
177.5 | 0.1480801 | 13637.21 | 14905.47053
177.6 | 0.148114 | 13644.25 | 14913.16525
177.7 | 0.1482284 | 13650.85 | 14920.37905
177.8 | 0.1482937 | 13657.22 | 14927.34146
177.9 | 0.1482949 | 13663.78 | 14934.51154
178 | 0.1484988 | 13670.81 | 14942.19533
178.1 | 0.1486003 | 13676.8 | 14948.7424
178.2 | 0.1487086 | 13682.19 | 14954.63367
178.3 | 0.148814 | 13687.43 | 14960.36099
178.4 | 0.1488705 | 13693.84 | 14967.36712
178.5 | 0.1489978 | 13700.48 | 14974.62464
178.6 | 0.149178 | 13705.37 | 14979.96941
178.7 | 0.1491935 | 13711.1 | 14986.2323
178.8 | 0.1492813 | 13718.61 | 14994.44073
178.9 | 0.1493561 | 13723.11 | 14999.35923
179 | 0.1494107 | 13730.57 | 15007.51301
179.1 | 0.1495025 | 13735.44 | 15012.83592
179.2 | 0.1495776 | 13739.5 | 15017.2735
179.3 | 0.14976 | 13745.68 | 15024.02824
179.4 | 0.1497529 | 13751.38 | 15030.25834
179.5 | 0.1498182 | 13756.19 | 15035.51567
179.6 | 0.1498659 | 13763.05 | 15043.01365
179.7 | 0.1500666 | 13769.71 | 15050.29303
179.8 | 0.1501737 | 13773.68 | 15054.63224
179.9 | 0.1502283 | 13779.79 | 15061.31047
180 | 0.1502154 | 13784.17 | 15066.09781
180.1 | 0.1503181 | 13790.25 | 15072.74325
180.2 | 0.1504874 | 13794.09 | 15076.94037
180.3 | 0.1504676 | 13800.47 | 15083.91371
180.4 | 0.1505759 | 13804.78 | 15088.62454
180.5 | 0.1507139 | 13810.07 | 15094.40651
180.6 | 0.1507704 | 13816.89 | 15101.86077
180.7 | 0.1508605 | 13819.36 | 15104.56048
180.8 | 0.1509519 | 13826.09 | 15111.91637
180.9 | 0.1510186 | 13829.44 | 15115.57792
181 | 0.1510186 | 13832.96 | 15119.42528
181.1 | 0.1511614 | 13840.95 | 15128.15835
181.2 | 0.1512551 | 13847.66 | 15135.49238
181.3 | 0.1513245 | 13852.78 | 15141.08854
181.4 | 0.1513839 | 13858.28 | 15147.10004
181.5 | 0.1514182 | 13864.3 | 15153.6799
181.6 | 0.1515622 | 13866.84 | 15156.45612
181.7 | 0.1516662 | 13868.64 | 15158.42352
181.8 | 0.1516166 | 13869.63 | 15159.50559
181.9 | 0.1516314 | 13869.05 | 15158.87165

## 8th #8
Specimen 8
Time sec | Extension in | Load lbf | Load lbf | max
0 | -3.71933e-05 | 10.07654 | 11.01365822 | 14981.4231
0.0018 | -9.870529e-05 | 11.45939 | 12.52511327
0.09999999 | -4.673004e-05 | 11.40579 | 12.46652847
0.2 | -6.222725e-05 | 11.6979 | 12.7858047
0.3 | 1.621246e-05 | 14.76642 | 16.13969706
0.4 | -4.291534e-06 | 20.18792 | 22.06539656
0.5 | 5.578995e-05 | 26.3732 | 28.8259076
0.5999999 | 0.0001285076 | 34.16644 | 37.34391892
0.7 | 0.0001027584 | 43.28357 | 47.30894201
0.7999999 | 0.0003798008 | 52.56685 | 57.45556705
0.9 | 0.0003352165 | 62.52815 | 68.34326795
1 | 0.0004172325 | 72.83249 | 79.60591157
1.1 | 0.0006492138 | 84.73942 | 92.62018606
1.2 | 0.0007696152 | 97.99972 | 107.1137
1.3 | 0.000985384 | 111.386 | 121.744898
1.4 | 0.000818491 | 124.6034 | 136.1915162
1.5 | 0.001009226 | 136.5184 | 149.2146112
1.6 | 0.001155615 | 149.2936 | 163.1779048
1.7 | 0.00108552 | 160.5225 | 175.4510925
1.8 | 0.001191616 | 172.885 | 188.963305
1.9 | 0.001210213 | 186.7805 | 204.1510865
2 | 0.001359224 | 198.4087 | 216.8607091
2.1 | 0.001517773 | 208.236 | 227.601948
2.2 | 0.0015769 | 218.8619 | 239.2160567
2.3 | 0.001598358 | 227.1322 | 248.2554946
2.4 | 0.001687765 | 239.7922 | 262.0928746
2.5 | 0.001772404 | 254.505 | 278.173965
2.6 | 0.001880884 | 263.8365 | 288.3732945
2.7 | 0.001855612 | 268.3281 | 293.2826133
2.8 | 0.001869917 | 269.8235 | 294.9170855
2.9 | 0.001953363 | 271.2841 | 296.5135213
3 | 0.002051592 | 273.9104 | 299.3840672
3.1 | 0.00205946 | 279.4498 | 305.4386314
3.2 | 0.002164602 | 288.9421 | 315.8137153
3.3 | 0.002310514 | 306.3108 | 334.7977044
3.4 | 0.002327204 | 324.5906 | 354.7775258
3.5 | 0.00245595 | 341.9967 | 373.8023931
3.6 | 0.002522945 | 360.3596 | 393.8730428
3.7 | 0.002647638 | 377.2941 | 412.3824513
3.8 | 0.002739191 | 392.551 | 429.058243
3.9 | 0.002745867 | 409.2523 | 447.3127639
4 | 0.003023624 | 426.8139 | 466.5075927
4.1 | 0.003118277 | 444.5255 | 485.8663715
4.2 | 0.003240585 | 463.2207 | 506.3002251
4.3 | 0.00338912 | 481.782 | 526.587726
4.4 | 0.00361681 | 500.9059 | 547.4901487
4.5 | 0.003723144 | 521.5307 | 570.0330551
4.6 | 0.003879547 | 539.7676 | 589.9659868
4.7 | 0.004114628 | 554.6895 | 606.2756235
4.8 | 0.00402236 | 569.7721 | 622.7609053
4.9 | 0.004118204 | 587.3552 | 641.9792336
5 | 0.004173279 | 602.2181 | 658.2243833
5.1 | 0.00449276 | 615.749 | 673.013657
5.2 | 0.004612207 | 630.3654 | 688.9893822
5.3 | 0.004487514 | 644.092 | 703.992556
5.4 | 0.004678726 | 659.7589 | 721.1164777
5.5 | 0.004627943 | 671.714 | 734.183402
5.6 | 0.004737616 | 682.2086 | 745.6539998
5.7 | 0.004851818 | 691.5804 | 755.8973772
5.8 | 0.004998207 | 702.5922 | 767.9332746
5.9 | 0.004992962 | 712.2534 | 778.4929662
6 | 0.005109549 | 721.9681 | 789.1111333
6.1 | 0.005092859 | 732.042 | 800.121906
6.2 | 0.005197525 | 741.8264 | 810.8162552
6.3 | 0.005245447 | 752.2487 | 822.2078291
6.4 | 0.005319834 | 763.1854 | 834.1616422
6.5 | 0.005387545 | 773.4576 | 845.3891568
6.6 | 0.005535603 | 784.7777 | 857.7620261
6.7 | 0.005620003 | 795.827 | 869.838911
6.8 | 0.005741596 | 806.2278 | 881.2069854
6.9 | 0.005785465 | 816.2936 | 892.2089048
7 | 0.005902529 | 826.8687 | 903.7674891
7.1 | 0.005972385 | 836.1493 | 913.9111849
7.2 | 0.006139755 | 846.1534 | 924.8456662
7.3 | 0.00601387 | 858.7625 | 938.6274125
7.4 | 0.00614047 | 868.7828 | 949.5796004
7.5 | 0.006289244 | 880.4887 | 962.3741491
7.6 | 0.006378889 | 892.0258 | 974.9841994
7.7 | 0.006389856 | 901.0224 | 984.8174832
7.8 | 0.006419182 | 912.195 | 997.029135
7.9 | 0.006493807 | 923.5016 | 1009.387
8 | 0.006640673 | 934.1329 | 1021.007
8.1 | 0.006515026 | 943.0276 | 1030.729
8.2 | 0.006740808 | 954.4361 | 1043.199
8.3 | 0.006837606 | 963.5666 | 1053.178
8.4 | 0.006762028 | 972.0807 | 1062.484
8.5 | 0.006943703 | 983.374 | 1074.827782
8.599999 | 0.00713706 | 993.5523 | 1085.953
8.7 | 0.0071311 | 1004.039 | 1097.414627
8.8 | 0.007285118 | 1015.597 | 1110.047521
8.9 | 0.007458687 | 1025.165 | 1120.505345
9 | 0.007400513 | 1035.102 | 1131.366486
9.099999 | 0.007481575 | 1045.873 | 1143.139189
9.2 | 0.007657051 | 1057.142 | 1155.456206
9.3 | 0.007761955 | 1067.872 | 1167.184096
9.4 | 0.007699251 | 1079.798 | 1180.219214
9.5 | 0.007876396 | 1091.783 | 1193.318819
9.599999 | 0.007938146 | 1103.247 | 1205.848971
9.7 | 0.008000374 | 1114.846 | 1218.526678
9.8 | 0.008045912 | 1124.566 | 1229.150638
9.9 | 0.008077621 | 1136.556 | 1242.255708
10 | 0.008198976 | 1148.959 | 1255.812187
10.1 | 0.008460522 | 1160.633 | 1268.571869
10.2 | 0.008452892 | 1172.904 | 1281.984072
10.3 | 0.008583307 | 1186.529 | 1296.876197
10.4 | 0.008712292 | 1197.313 | 1308.663109
10.5 | 0.008753538 | 1207.566 | 1319.869638
10.6 | 0.00884676 | 1220.371 | 1333.865503
10.7 | 0.008982897 | 1231.083 | 1345.573719
10.8 | 0.00902915 | 1244.584 | 1360.330312
10.9 | 0.009112835 | 1256.681 | 1373.552333
11 | 0.009161711 | 1265.954 | 1383.687722
11.1 | 0.009302616 | 1275.197 | 1393.790321
11.2 | 0.009295702 | 1285.85 | 1405.43405
11.3 | 0.009390831 | 1296.545 | 1417.123685
11.4 | 0.009601116 | 1307.027 | 1428.580511
11.5 | 0.009575128 | 1318.073 | 1440.653789
11.6 | 0.009564161 | 1327.426 | 1450.876618
11.7 | 0.009832144 | 1337.674 | 1462.077682
11.8 | 0.009791136 | 1348.847 | 1474.289771
11.9 | 0.009810686 | 1359.374 | 1485.795782
12 | 0.009931326 | 1369.557 | 1496.925801
12.1 | 0.01004314 | 1380.794 | 1509.207842
12.2 | 0.01009536 | 1390.391 | 1519.697363
12.3 | 0.01017475 | 1400.556 | 1530.807708
12.4 | 0.01036859 | 1410.386 | 1541.551898
12.5 | 0.0104413 | 1420.039 | 1552.102627
12.6 | 0.01048827 | 1430.344 | 1563.365992
12.7 | 0.01064444 | 1442.001 | 1576.107093
12.8 | 0.0106163 | 1451.847 | 1586.868771
12.9 | 0.01065183 | 1462.304 | 1598.298272
13 | 0.01079535 | 1474.12 | 1611.21316
13.1 | 0.01076102 | 1485.079 | 1623.191347
13.2 | 0.01114082 | 1494.943 | 1633.972699
13.3 | 0.01112151 | 1504.152 | 1644.038136
13.4 | 0.01128316 | 1512.652 | 1653.328636
13.5 | 0.0113039 | 1521.231 | 1662.705483
13.6 | 0.01127434 | 1531.155 | 1673.552415
13.7 | 0.01135302 | 1540.365 | 1683.618945
13.8 | 0.01142049 | 1550.099 | 1694.258207
13.9 | 0.01144314 | 1562.046 | 1707.316278
14 | 0.01162076 | 1571.016 | 1717.120488
14.1 | 0.01173377 | 1579.854 | 1726.780422
14.2 | 0.01171589 | 1591.231 | 1739.215483
14.3 | 0.01179051 | 1601.795 | 1750.761935
14.4 | 0.01193118 | 1611.569 | 1761.444917
14.5 | 0.01197171 | 1623.047 | 1773.990371
14.6 | 0.01206279 | 1632.558 | 1784.385894
14.7 | 0.01205158 | 1643.237 | 1796.058041
14.8 | 0.01231194 | 1653.067 | 1806.802231
14.9 | 0.01238179 | 1662.801 | 1817.441493
15 | 0.01242232 | 1672.968 | 1828.554024
15.1 | 0.0124433 | 1684.733 | 1841.413169
15.2 | 0.0126071 | 1695.308 | 1852.971644
15.3 | 0.0124712 | 1705.983 | 1864.639419
15.4 | 0.01267099 | 1718.996 | 1878.862628
15.5 | 0.01271987 | 1728.414 | 1889.156502
15.6 | 0.01283932 | 1739.275 | 1901.027575
15.7 | 0.01292157 | 1750.595 | 1913.400335
15.8 | 0.01306605 | 1760.474 | 1924.198082
15.9 | 0.01323366 | 1770.987 | 1935.688791
16 | 0.01328945 | 1782.905 | 1948.715165
16.1 | 0.01335478 | 1793.531 | 1960.329383
16.2 | 0.01339245 | 1803.235 | 1970.935855
16.3 | 0.01347542 | 1815.517 | 1984.360081
16.4 | 0.01362681 | 1825.435 | 1995.200455
16.5 | 0.01370287 | 1836.525 | 2007.321825
16.6 | 0.01379704 | 1850.886 | 2023.018398
16.7 | 0.01384211 | 1861.692 | 2034.829356
16.8 | 0.01400733 | 1871.249 | 2045.275157
16.9 | 0.01398373 | 1881.473 | 2056.449989
17 | 0.01404142 | 1889.255 | 2064.955715
17.1 | 0.0142858 | 1898.372 | 2074.920596
17.2 | 0.01431346 | 1908.232 | 2085.697576
17.3 | 0.01439118 | 1917.282 | 2095.589226
17.4 | 0.01440048 | 1927.072 | 2106.289696
17.5 | 0.01445699 | 1938.188 | 2118.439484
17.6 | 0.01450086 | 1948.873 | 2130.118189
17.7 | 0.01449108 | 1958.92 | 2141.09956
17.8 | 0.01473236 | 1970.082 | 2153.299626
17.9 | 0.01485896 | 1981.179 | 2165.428647
18 | 0.01486087 | 1992.124 | 2177.391532
18.1 | 0.01487374 | 2003.996 | 2190.367628
18.2 | 0.01489687 | 2014.904 | 2202.290072
18.3 | 0.01512361 | 2026.824 | 2215.318632
18.4 | 0.01517439 | 2038.299 | 2227.860807
18.5 | 0.01529288 | 2048.845 | 2239.387585
18.6 | 0.01538444 | 2060.519 | 2252.147267
18.7 | 0.01542735 | 2073.273 | 2266.087389
18.8 | 0.01551795 | 2083.671 | 2277.452403
18.9 | 0.01567793 | 2095.146 | 2289.994578
19 | 0.0157032 | 2106.34 | 2302.22962
19.1 | 0.01579666 | 2115.275 | 2311.995575
19.2 | 0.01593304 | 2124.7 | 2322.2971
19.3 | 0.01601315 | 2134.257 | 2332.742901
19.4 | 0.01607752 | 2143.961 | 2343.349373
19.5 | 0.01599097 | 2153.33 | 2353.58969
19.6 | 0.01632786 | 2165.245 | 2366.612785
19.7 | 0.0162406 | 2174.491 | 2376.718663
19.8 | 0.01629043 | 2184.991 | 2388.195163
19.9 | 0.0165 | 2197.774 | 2402.166982
20 | 0.01657557 | 2209.185 | 2414.639205
20.1 | 0.01662159 | 2219.46 | 2425.86978
20.2 | 0.01665688 | 2231.236 | 2438.740948
20.3 | 0.01669979 | 2242.025 | 2450.533325
20.4 | 0.01672125 | 2253.19 | 2462.73667
20.5 | 0.01681542 | 2265.126 | 2475.782718
20.6 | 0.01702309 | 2278.542 | 2490.446406
20.7 | 0.0170815 | 2291.489 | 2504.597477
20.8 | 0.01720262 | 2306.373 | 2520.865689
20.9 | 0.017272 | 2317.205 | 2532.705065
21 | 0.01736307 | 2328.63 | 2545.19259
21.1 | 0.01744723 | 2341.292 | 2559.032156
21.2 | 0.01756239 | 2352.101 | 2570.846393
21.3 | 0.01764774 | 2364.171 | 2584.038903
21.4 | 0.01771665 | 2377.115 | 2598.186695
21.5 | 0.01776099 | 2388.159 | 2610.257787
21.6 | 0.017905 | 2399.141 | 2622.261113
21.7 | 0.01791358 | 2410.137 | 2634.279741
21.8 | 0.01807475 | 2420.358 | 2645.451294
21.9 | 0.01810431 | 2432.169 | 2658.360717
22 | 0.01820135 | 2445.25 | 2672.65825
22.1 | 0.01828647 | 2453.962 | 2682.180466
22.2 | 0.01844048 | 2463.704 | 2692.828472
22.3 | 0.01839757 | 2475.466 | 2705.684338
22.4 | 0.01849103 | 2485.717 | 2716.888681
22.5 | 0.01855755 | 2495.865 | 2727.980445
22.6 | 0.01873732 | 2508.614 | 2741.915102
22.7 | 0.01878262 | 2519.864 | 2754.211352
22.8 | 0.01896167 | 2530.646 | 2765.996078
22.9 | 0.01900887 | 2542.783 | 2779.261819
23 | 0.01903868 | 2554.039 | 2791.564627
23.1 | 0.01909995 | 2563.904 | 2802.347072
23.2 | 0.01914263 | 2576.448 | 2816.057664
23.3 | 0.01930571 | 2588.039 | 2828.726627
23.4 | 0.01945281 | 2599.153 | 2840.874229
23.5 | 0.01942015 | 2611.743 | 2854.635099
23.6 | 0.01948071 | 2624.32 | 2868.38176
23.7 | 0.01954031 | 2637.245 | 2882.508785
23.8 | 0.01971531 | 2650.806 | 2897.330958
23.9 | 0.01980281 | 2663.645 | 2911.363985
24 | 0.01992702 | 2675.134 | 2923.921462
24.1 | 0.02000737 | 2688.357 | 2938.374201
24.2 | 0.02012897 | 2698.38 | 2949.32934
24.3 | 0.02022314 | 2710.142 | 2962.185206
24.4 | 0.02014184 | 2722.623 | 2975.826939
24.5 | 0.02039075 | 2732.889 | 2987.047677
24.6 | 0.02043676 | 2744.137 | 2999.341741
24.7 | 0.02048874 | 2755.811 | 3012.101423
24.8 | 0.020576 | 2766.606 | 3023.900358
24.9 | 0.02077174 | 2777.376 | 3035.671968
25 | 0.02082133 | 2789.02 | 3048.39886
25.1 | 0.02096605 | 2799.496 | 3059.849128
25.2 | 0.02092862 | 2808.962 | 3070.195466
25.3 | 0.02117348 | 2819.877 | 3082.125561
25.4 | 0.02139354 | 2829.986 | 3093.174698
25.5 | 0.02136397 | 2840.363 | 3104.516759
25.6 | 0.02137399 | 2850.919 | 3116.054467
25.7 | 0.02139807 | 2858.506 | 3124.347058
25.8 | 0.02137113 | 2867.14 | 3133.78402
25.9 | 0.02160001 | 2876.515 | 3144.030895
26 | 0.02156329 | 2885.854 | 3154.238422
26.1 | 0.02160072 | 2894.31 | 3163.48083
26.2 | 0.02164888 | 2905.694 | 3175.923542
26.3 | 0.02177691 | 2916.58 | 3187.82194
26.4 | 0.02192926 | 2926.828 | 3199.023004
26.5 | 0.0219667 | 2938.914 | 3212.233002
26.6 | 0.02203655 | 2947.943 | 3222.101699
26.7 | 0.02212572 | 2958.556 | 3233.701708
26.8 | 0.02214074 | 2970.361 | 3246.604573
26.9 | 0.02223396 | 2981.298 | 3258.558714
27 | 0.0223279 | 2994.451 | 3272.934943
27.1 | 0.02234268 | 3006.567 | 3286.177731
27.2 | 0.02248168 | 3016.209 | 3296.716437
27.3 | 0.02261114 | 3026.495 | 3307.959035
27.4 | 0.0226984 | 3037.26 | 3319.72518
27.5 | 0.0227108 | 3047.848 | 3331.297864
27.6 | 0.02286196 | 3059.552 | 3344.090336
27.7 | 0.02297425 | 3072.292 | 3358.015156
27.8 | 0.02293134 | 3083.499 | 3370.264407
27.9 | 0.02319264 | 3094.492 | 3382.279756
28 | 0.02323413 | 3106.19 | 3395.06567
28.1 | 0.02325201 | 3116.578 | 3406.419754
28.2 | 0.02340102 | 3126.619 | 3417.394567
28.3 | 0.02338171 | 3139.18 | 3431.12374
28.4 | 0.02350068 | 3149.538 | 3442.445034
28.5 | 0.0236156 | 3158.856 | 3452.629608
28.6 | 0.02369714 | 3172.379 | 3467.410247
28.7 | 0.0238502 | 3184.058 | 3480.175394
28.8 | 0.02390099 | 3196.828 | 3494.133004
28.9 | 0.02410388 | 3209.66 | 3508.15838
29 | 0.0241189 | 3221.181 | 3520.750833
29.1 | 0.02421021 | 3233.259 | 3533.952087
29.2 | 0.02432609 | 3246.222 | 3548.120646
29.3 | 0.02441573 | 3257.277 | 3560.203761
29.4 | 0.02447438 | 3268.321 | 3572.274853
29.5 | 0.02458501 | 3279.577 | 3584.577661
29.6 | 0.02462006 | 3289.524 | 3595.449732
29.7 | 0.02471399 | 3301.187 | 3608.197391
29.8 | 0.02482414 | 3313.266 | 3621.399738
29.9 | 0.02493978 | 3324.289 | 3633.447877
30 | 0.0249722 | 3334.314 | 3644.405202
30.1 | 0.02492642 | 3345.749 | 3656.903657
30.2 | 0.02507901 | 3354.848 | 3666.848864
30.3 | 0.02520204 | 3364.262 | 3677.138366
30.4 | 0.02531457 | 3375.786 | 3689.734098
30.5 | 0.0254519 | 3384.799 | 3699.585307
30.6 | 0.02542496 | 3395.106 | 3710.850858
30.7 | 0.02551365 | 3405.833 | 3722.575469
30.8 | 0.02560711 | 3415.42 | 3733.05406
30.9 | 0.0256803 | 3423.207 | 3741.565251
31 | 0.02574182 | 3433.758 | 3753.097494
31.1 | 0.02576756 | 3441.155 | 3761.182415
31.2 | 0.02586675 | 3450.931 | 3771.867583
31.3 | 0.02600718 | 3461.222 | 3783.115646
31.4 | 0.02611184 | 3469.136 | 3791.765648
31.5 | 0.02615499 | 3479.151 | 3802.712043
31.6 | 0.0262239 | 3489.563 | 3814.092359
31.7 | 0.0263803 | 3498.422 | 3823.775246
31.8 | 0.02655268 | 3507.247 | 3833.420971
31.9 | 0.02652979 | 3518.602 | 3845.831986
32 | 0.02651143 | 3529.397 | 3857.630921
32.1 | 0.02657533 | 3542.314 | 3871.749202
32.2 | 0.02668762 | 3555.792 | 3886.480656
32.3 | 0.02670884 | 3566.664 | 3898.363752
32.4 | 0.02684522 | 3576.826 | 3909.470818
32.5 | 0.02699113 | 3588.841 | 3922.603213
32.6 | 0.02707195 | 3600.102 | 3934.911486
32.7 | 0.02712703 | 3611.237 | 3947.082041
32.8 | 0.02713704 | 3624.974 | 3962.096582
32.9 | 0.0272038 | 3637.2 | 3975.4596
33 | 0.02740526 | 3648.718 | 3988.048774
33.1 | 0.0275321 | 3660.617 | 4001.054381
33.2 | 0.02763391 | 3671.428 | 4012.870804
33.3 | 0.02762365 | 3682.287 | 4024.739691
33.4 | 0.02774167 | 3693.693 | 4037.206449
33.5 | 0.02788854 | 3703.386 | 4047.800898
33.6 | 0.02792644 | 3714.781 | 4060.255633
33.7 | 0.02800989 | 3726.589 | 4073.161777
33.8 | 0.02814007 | 3737.989 | 4085.621977
33.9 | 0.02827382 | 3749.883 | 4098.622119
34 | 0.02846575 | 3762.749 | 4112.684657
34.1 | 0.02841783 | 3772.646 | 4123.502078
34.2 | 0.02852821 | 3782.358 | 4134.117294
34.3 | 0.02864861 | 3793.378 | 4146.162154
34.4 | 0.02857447 | 3803.642 | 4157.380706
34.5 | 0.02882123 | 3814.362 | 4169.097666
34.6 | 0.02879572 | 3825.253 | 4181.001529
34.7 | 0.02897334 | 3834.759 | 4191.391587
34.8 | 0.02896261 | 3844.343 | 4201.866899
34.9 | 0.02913046 | 3854.513 | 4212.982709
35 | 0.0292685 | 3864.648 | 4224.060264
35.1 | 0.02932262 | 3875.516 | 4235.938988
35.2 | 0.02930212 | 3886.806 | 4248.278958
35.3 | 0.02941346 | 3898.067 | 4260.587231
35.4 | 0.02948451 | 3907.321 | 4270.701853
35.5 | 0.02952719 | 3917.065 | 4281.352045
35.6 | 0.02963185 | 3926.188 | 4291.323484
35.7 | 0.02981043 | 3936.208 | 4302.275344
35.8 | 0.02982354 | 3948.568 | 4315.784824
35.9 | 0.02988696 | 3958.457 | 4326.593501
36 | 0.02989221 | 3969.222 | 4338.359646
36.1 | 0.02998185 | 3980.373 | 4350.547689
36.2 | 0.03013396 | 3988.019 | 4358.904767
36.3 | 0.03015995 | 3998.323 | 4370.167039
36.4 | 0.0302043 | 4007.403 | 4380.091479
36.5 | 0.03027654 | 4015.668 | 4389.125124
36.6 | 0.03038573 | 4025.836 | 4400.238748
36.7 | 0.03045559 | 4036.502 | 4411.896686
36.8 | 0.03052115 | 4045.434 | 4421.659362
36.9 | 0.03067064 | 4055.023 | 4432.140139
37 | 0.03065419 | 4065.507 | 4443.599151
37.1 | 0.03080201 | 4074.798 | 4453.754214
37.2 | 0.03083873 | 4084.499 | 4464.357407
37.3 | 0.03107023 | 4096.741 | 4477.737913
37.4 | 0.0311811 | 4108.83 | 4490.95119
37.5 | 0.03124499 | 4119.137 | 4502.216741
37.6 | 0.03131747 | 4129.286 | 4513.309598
37.7 | 0.03141141 | 4139.325 | 4524.282225
37.8 | 0.03141618 | 4148.416 | 4534.218688
37.9 | 0.03156996 | 4157.71 | 4544.37703
38 | 0.03171492 | 4167.767 | 4555.369331
38.1 | 0.03171897 | 4177.667 | 4566.190031
38.2 | 0.03170514 | 4188.239 | 4577.745227
38.3 | 0.03188658 | 4198.286 | 4588.726598
38.4 | 0.03193021 | 4208.4 | 4599.7812
38.5 | 0.03207374 | 4218.766 | 4611.111238
38.6 | 0.03210592 | 4228.039 | 4621.246627
38.7 | 0.03211498 | 4239.273 | 4633.525389
38.8 | 0.03217101 | 4250.77 | 4646.09161
38.9 | 0.03232336 | 4261.219 | 4657.512367
39 | 0.03236556 | 4271.079 | 4668.289347
39.1 | 0.03247547 | 4282.68 | 4680.96924
39.2 | 0.03258371 | 4292.623 | 4691.836939
39.3 | 0.03272939 | 4303.498 | 4703.723314
39.4 | 0.03282738 | 4315.134 | 4716.441462
39.5 | 0.03283668 | 4324.399 | 4726.568107
39.6 | 0.03304052 | 4333.591 | 4736.614963
39.7 | 0.03308296 | 4344.978 | 4749.060954
39.8 | 0.03318191 | 4353.889 | 4758.800677
39.9 | 0.03344703 | 4363.161 | 4768.934973
40 | 0.03335381 | 4373.787 | 4780.549191
40.1 | 0.03337455 | 4383.025 | 4790.646325
40.2 | 0.03343725 | 4392.541 | 4801.047313
40.3 | 0.03365207 | 4402.926 | 4812.398118
40.4 | 0.0336659 | 4412.802 | 4823.192586
40.5 | 0.03370333 | 4422.136 | 4833.394648
40.6 | 0.03389192 | 4433.198 | 4845.485414
40.7 | 0.03397536 | 4442.353 | 4855.491829
40.8 | 0.03390121 | 4451.044 | 4864.991092
40.9 | 0.0340724 | 4461.038 | 4875.914534
41 | 0.03429222 | 4469.035 | 4884.655255
41.1 | 0.03427386 | 4477.763 | 4894.194959
41.2 | 0.03437114 | 4486.725 | 4903.990425
41.3 | 0.0343895 | 4494.424 | 4912.405432
41.4 | 0.03451037 | 4504.16 | 4923.04688
41.5 | 0.03454256 | 4512.991 | 4932.699163
41.6 | 0.03457141 | 4521.695 | 4942.212635
41.7 | 0.03472352 | 4530.416 | 4951.744688
41.8 | 0.03477454 | 4539.115 | 4961.252695
41.9 | 0.03482723 | 4546.493 | 4969.316849
42 | 0.03490639 | 4554.782 | 4978.376726
42.1 | 0.03497076 | 4564.11 | 4988.57223
42.2 | 0.03495836 | 4572.456 | 4997.694408
42.3 | 0.03511643 | 4581.996 | 5008.121628
42.4 | 0.03524446 | 4592.866 | 5020.002538
42.5 | 0.03531098 | 4602.165 | 5030.166345
42.6 | 0.03528547 | 4611.754 | 5040.647122
42.7 | 0.03536534 | 4622.276 | 5052.147668
42.8 | 0.03550482 | 4631.208 | 5061.910344
42.9 | 0.03566456 | 4639.99 | 5071.50907
43 | 0.03578329 | 4651.374 | 5083.951782
43.1 | 0.03583145 | 4661.411 | 5094.922223
43.2 | 0.03587246 | 4669.989 | 5104.297977
43.3 | 0.03594232 | 4679.806 | 5115.027958
43.4 | 0.03606343 | 4687.446 | 5123.378478
43.5 | 0.03610349 | 4695.087 | 5131.730091
43.6 | 0.03620911 | 4705.619 | 5143.241567
43.7 | 0.03632545 | 4713.045 | 5151.358185
43.8 | 0.03654242 | 4722.344 | 5161.521992
43.9 | 0.03652763 | 4731.553 | 5171.587429
44 | 0.03656936 | 4740.514 | 5181.381802
44.1 | 0.03662038 | 4750.489 | 5192.284477
44.2 | 0.03669786 | 4760.316 | 5203.025388
44.3 | 0.03674602 | 4769.784 | 5213.373912
44.4 | 0.03675413 | 4781.198 | 5225.849414
44.5 | 0.03693771 | 4792.73 | 5238.45389
44.6 | 0.03711128 | 4802.825 | 5249.487725
44.7 | 0.0371983 | 4814.764 | 5262.537052
44.8 | 0.03725457 | 4825.958 | 5274.772094
44.9 | 0.03727794 | 4835.48 | 5285.17964
45 | 0.03741217 | 4848.301 | 5299.192993
45.1 | 0.03747725 | 4862.022 | 5314.190046
45.2 | 0.03751206 | 4873.91 | 5327.18363
45.3 | 0.03758097 | 4886.372 | 5340.804596
45.4 | 0.03780293 | 4898.708 | 5354.287844
45.5 | 0.03794599 | 4908.439 | 5364.923827
45.6 | 0.03797531 | 4919.041 | 5376.511813
45.7 | 0.03809857 | 4929.557 | 5388.005801
45.8 | 0.03808331 | 4938.508 | 5397.789244
45.9 | 0.03829122 | 4947.831 | 5407.979283
46 | 0.03827071 | 4958.028 | 5419.124604
46.1 | 0.03842998 | 4966.084 | 5427.929812
46.2 | 0.03850055 | 4975.215 | 5437.909995
46.3 | 0.03861713 | 4984.801 | 5448.387493
46.4 | 0.03868008 | 4991.927 | 5456.176211
46.5 | 0.03877878 | 5000.516 | 5465.563988
46.6 | 0.03885603 | 5011.021 | 5477.045953
46.7 | 0.03888559 | 5018.648 | 5485.382264
46.8 | 0.03895879 | 5028.422 | 5496.065246
46.9 | 0.03904796 | 5038.086 | 5506.627998
47 | 0.03911996 | 5047.289 | 5516.686877
47.1 | 0.03921056 | 5056.923 | 5527.216839
47.2 | 0.03931999 | 5067.184 | 5538.432112
47.3 | 0.03943658 | 5077.339 | 5549.531527
47.4 | 0.03945804 | 5086.858 | 5559.935794
47.5 | 0.03953409 | 5096.313 | 5570.270109
47.6 | 0.03963089 | 5105.052 | 5579.821836
47.7 | 0.03974104 | 5114.509 | 5590.158337
47.8 | 0.03975296 | 5124.865 | 5601.477445
47.9 | 0.03985596 | 5133.773 | 5611.213889
48 | 0.0400033 | 5144.873 | 5623.346189
48.1 | 0.0399425 | 5156.188 | 5635.713484
48.2 | 0.04012394 | 5165.559 | 5645.955987
48.3 | 0.04019284 | 5175.966 | 5657.330838
48.4 | 0.04018021 | 5186.452 | 5668.792036
48.5 | 0.04034543 | 5194.511 | 5677.600523
48.6 | 0.04033852 | 5203.791 | 5687.743563
48.7 | 0.04062843 | 5214.776 | 5699.750168
48.8 | 0.04072666 | 5221.926 | 5707.565118
48.9 | 0.04075575 | 5229.066 | 5715.369138
49 | 0.0407939 | 5238.009 | 5725.143837
49.1 | 0.04085541 | 5244.194 | 5731.904042
49.2 | 0.04084682 | 5252.378 | 5740.849154
49.3 | 0.04095292 | 5261.895 | 5751.251235
49.4 | 0.0410409 | 5271.1 | 5761.3123
49.5 | 0.04112863 | 5280.282 | 5771.348226
49.6 | 0.04121637 | 5290.806 | 5782.850958
49.7 | 0.04133344 | 5300.676 | 5793.638868
49.8 | 0.04130387 | 5309.273 | 5803.035389
49.9 | 0.04148269 | 5321.076 | 5815.936068
50 | 0.0416553 | 5329.743 | 5825.409099
50.1 | 0.04174089 | 5338.699 | 5835.198007
50.2 | 0.0416863 | 5349.116 | 5846.583788
50.3 | 0.04175615 | 5358.555 | 5856.900615
50.4 | 0.04191542 | 5368.363 | 5867.620759
50.5 | 0.04207206 | 5378.199 | 5878.371507
50.6 | 0.04201627 | 5388.808 | 5889.967144
50.7 | 0.04215741 | 5399.327 | 5901.464411
50.8 | 0.04223108 | 5410.977 | 5914.197861
50.9 | 0.04225993 | 5421.303 | 5925.484179
51 | 0.04236078 | 5432.542 | 5937.768406
51.1 | 0.04248428 | 5444.103 | 5950.404579
51.2 | 0.04271436 | 5454.287 | 5961.535691
51.3 | 0.04266095 | 5464.254 | 5972.429622
51.4 | 0.04268122 | 5475.306 | 5984.509458
51.5 | 0.04291534 | 5484.147 | 5994.172671
51.6 | 0.04303861 | 5491.948 | 6002.699164
51.7 | 0.0430212 | 5503.485 | 6015.309105
51.8 | 0.04308653 | 5511.879 | 6024.483747
51.9 | 0.04324007 | 5521.385 | 6034.873805
52 | 0.04318452 | 5532.171 | 6046.662903
52.1 | 0.04329324 | 5542.017 | 6057.424581
52.2 | 0.04339552 | 5551.349 | 6067.624457
52.3 | 0.04344487 | 5560.501 | 6077.627593
52.4 | 0.04364371 | 5568.198 | 6086.040414
52.5 | 0.04380965 | 5576.387 | 6094.990991
52.6 | 0.04385543 | 5584.293 | 6103.632249
52.7 | 0.04392719 | 5593.043 | 6113.195999
52.8 | 0.04394579 | 5601.134 | 6122.039462
52.9 | 0.04414153 | 5609.568 | 6131.257824
53 | 0.04411745 | 5617.991 | 6140.464163
53.1 | 0.04421282 | 5626.178 | 6149.412554
53.2 | 0.04428339 | 5634.689 | 6158.715077
53.3 | 0.04440546 | 5642.745 | 6167.520285
53.4 | 0.04444694 | 5651.174 | 6176.733182
53.5 | 0.04452062 | 5659.822 | 6186.185446
53.6 | 0.04465818 | 5667.923 | 6195.039839
53.7 | 0.04473543 | 5676.687 | 6204.618891
53.8 | 0.04478955 | 5686.034 | 6214.835162
53.9 | 0.04485059 | 5694.54 | 6224.13222
54 | 0.04490972 | 5703.494 | 6233.918942
54.1 | 0.0449152 | 5713.15 | 6244.47295
54.2 | 0.0450027 | 5722.623 | 6254.826939
54.3 | 0.04513431 | 5731.247 | 6264.252971
54.4 | 0.04521584 | 5742.843 | 6276.927399
54.5 | 0.04528236 | 5751.237 | 6286.102041
54.6 | 0.04538917 | 5758.872 | 6294.447096
54.7 | 0.04542637 | 5768.713 | 6305.203309
54.8 | 0.04554415 | 5777.551 | 6314.863243
54.9 | 0.04562426 | 5786.349 | 6324.479457
55 | 0.04561186 | 5797.388 | 6336.545084
55.1 | 0.04573679 | 5808.411 | 6348.593223
55.2 | 0.04586005 | 5818.332 | 6359.436876
55.3 | 0.04600215 | 5829.094 | 6371.199742
55.4 | 0.04609299 | 5837.008 | 6379.849744
55.5 | 0.04613519 | 5846.742 | 6390.489006
55.6 | 0.0462389 | 5857.209 | 6401.929437
55.7 | 0.04634738 | 5865.871 | 6411.397003
55.8 | 0.04635978 | 5874.34 | 6420.65362
55.9 | 0.04660678 | 5884.376 | 6431.622968
56 | 0.04660988 | 5892.523 | 6440.527639
56.1 | 0.04673171 | 5901.23 | 6450.04439
56.2 | 0.04688764 | 5911.183 | 6460.923019
56.3 | 0.04691195 | 5920.598 | 6471.213614
56.4 | 0.04687643 | 5931.454 | 6483.079222
56.5 | 0.0470984 | 5942.809 | 6495.490237
56.6 | 0.04705453 | 5953.046 | 6506.679278
56.7 | 0.04717922 | 5962.241 | 6516.729413
56.8 | 0.04717159 | 5973.317 | 6528.835481
56.9 | 0.04733443 | 5982.834 | 6539.237562
57 | 0.04737163 | 5991.085 | 6548.255905
57.1 | 0.04748416 | 6002.226 | 6560.433018
57.2 | 0.04756188 | 6011.255 | 6570.301715
57.3 | 0.04760122 | 6020.2 | 6580.0786
57.4 | 0.04773331 | 6031.606 | 6592.545358
57.5 | 0.04784346 | 6040.501 | 6602.267593
57.6 | 0.04794502 | 6050.057 | 6612.712301
57.7 | 0.04803061 | 6061.707 | 6625.445751
57.8 | 0.04815221 | 6071.325 | 6635.958225
57.9 | 0.04819488 | 6080.885 | 6646.407305
58 | 0.04832649 | 6091.127 | 6657.601811
58.1 | 0.04829884 | 6099.363 | 6666.603759
58.2 | 0.04852533 | 6108.113 | 6676.167509
58.3 | 0.0486412 | 6119.039 | 6688.109627
58.4 | 0.04865742 | 6127.135 | 6696.958555
58.5 | 0.04876947 | 6135.416 | 6706.009688
58.6 | 0.04886222 | 6145.567 | 6717.104731
58.7 | 0.04888344 | 6152.744 | 6724.949192
58.8 | 0.04890037 | 6161.416 | 6734.427688
58.9 | 0.04900241 | 6170.85 | 6744.73905
59 | 0.04914832 | 6179.817 | 6754.539981
59.1 | 0.04915309 | 6188.819 | 6764.379167
59.2 | 0.04934263 | 6197.472 | 6773.836896
59.3 | 0.04936004 | 6204.922 | 6781.979746
59.4 | 0.04935074 | 6212.946 | 6790.749978
59.5 | 0.04961085 | 6219.927 | 6798.380211
59.6 | 0.04968309 | 6225.976 | 6804.991768
59.7 | 0.04966593 | 6233.239 | 6812.930227
59.8 | 0.04986 | 6242.291 | 6822.824063
59.9 | 0.0498352 | 6250.621 | 6831.928753
60 | 0.0498786 | 6260.298 | 6842.505714
60.1 | 0.04997325 | 6269.549 | 6852.617057
60.2 | 0.05003095 | 6277.141 | 6860.915113
60.3 | 0.05012965 | 6285.154 | 6869.673322
60.4 | 0.0501492 | 6296.442 | 6882.011106
60.5 | 0.05018568 | 6305.511 | 6891.923523
60.6 | 0.05029368 | 6316.678 | 6904.129054
60.7 | 0.05043936 | 6328.767 | 6917.342331
60.8 | 0.05042863 | 6338.975 | 6928.499675
60.9 | 0.05066538 | 6348.43 | 6938.83399
61 | 0.05070162 | 6359.546 | 6950.983778
61.1 | 0.05075741 | 6369.853 | 6962.249329
61.2 | 0.05087209 | 6379.579 | 6972.879847
61.3 | 0.0508852 | 6391.419 | 6985.820967
61.4 | 0.05108619 | 6400.021 | 6995.222953
61.5 | 0.0512712 | 6411.098 | 7007.330114
61.6 | 0.05132174 | 6422.712 | 7020.024216
61.7 | 0.0514276 | 6434.121 | 7032.494253
61.8 | 0.05154228 | 6446.725 | 7046.270425
61.9 | 0.05162311 | 6458.961 | 7059.644373
62 | 0.05166626 | 6470.78 | 7072.56254
62.1 | 0.05175757 | 6480.54 | 7083.23022
62.2 | 0.05191135 | 6490.284 | 7093.880412
62.3 | 0.05200076 | 6499.141 | 7103.561113
62.4 | 0.05193496 | 6507.765 | 7112.987145
62.5 | 0.05216575 | 6518.024 | 7124.200232
62.6 | 0.05229187 | 6524.823 | 7131.631539
62.7 | 0.05232644 | 6533.008 | 7140.577744
62.8 | 0.05228066 | 6540.621 | 7148.898753
62.9 | 0.05244541 | 6549.208 | 7158.284344
63 | 0.05242944 | 6558.663 | 7168.618659
63.1 | 0.05257177 | 6568.34 | 7179.19562
63.2 | 0.05262899 | 6576.554 | 7188.173522
63.3 | 0.05279732 | 6585.607 | 7198.068451
63.4 | 0.05283236 | 6595.522 | 7208.905546
63.5 | 0.05288768 | 6602.892 | 7216.960956
63.6 | 0.05303073 | 6609.737 | 7224.442541
63.7 | 0.05311441 | 6619.674 | 7235.303682
63.8 | 0.05327582 | 6628.121 | 7244.536253
63.9 | 0.05325484 | 6634.237 | 7251.221041
64 | 0.05341053 | 6642.628 | 7260.392404
64.1 | 0.05349111 | 6651.415 | 7269.996595
64.2 | 0.05346703 | 6658.538 | 7277.782034
64.3 | 0.05365372 | 6666.315 | 7286.282295
64.4 | 0.05378103 | 6674.739 | 7295.489727
64.5 | 0.05383801 | 6682.344 | 7303.801992
64.6 | 0.05392575 | 6691.633 | 7313.954869
64.7 | 0.05399465 | 6698.03 | 7320.94679
64.8 | 0.05408835 | 6704.194 | 7327.684042
64.9 | 0.05414653 | 6712.038 | 7336.257534
65 | 0.05414104 | 6718.853 | 7343.706329
65.1 | 0.05419373 | 6726.542 | 7352.110406
65.2 | 0.05427599 | 6734.908 | 7361.254444
65.3 | 0.05442214 | 6741.439 | 7368.392827
65.4 | 0.05450797 | 6749.184 | 7376.858112
65.5 | 0.05446291 | 6758.626 | 7387.178218
65.6 | 0.05456042 | 6766.542 | 7395.830406
65.7 | 0.05472183 | 6774.767 | 7404.820331
65.79999 | 0.0547688 | 6783.479 | 7414.342547
65.9 | 0.05475283 | 6790.123 | 7421.604439
66 | 0.05499434 | 6797.895 | 7430.099235
66.1 | 0.05498671 | 6808.446 | 7441.631478
66.2 | 0.05508375 | 6816.853 | 7450.820329
66.29999 | 0.05507398 | 6826.742 | 7461.629006
66.4 | 0.05516291 | 6837.295 | 7473.163435
66.5 | 0.05529165 | 6847.61 | 7484.43773
66.6 | 0.05536985 | 6856.435 | 7494.083455
66.7 | 0.05544066 | 6868.069 | 7506.799417
66.79999 | 0.05562162 | 6876.647 | 7516.175171
66.9 | 0.05568433 | 6886.416 | 7526.852688
67 | 0.05578351 | 6897.711 | 7539.198123
67.1 | 0.05575967 | 6907.3 | 7549.6789
67.2 | 0.05586314 | 6916.892 | 7560.162956
67.29999 | 0.05617118 | 6927.084 | 7571.302812
67.4 | 0.05613351 | 6935.635 | 7580.649055
67.5 | 0.05615401 | 6945.677 | 7591.624961
67.6 | 0.05630064 | 6956.316 | 7603.253388
67.7 | 0.05637956 | 6966.125 | 7613.974625
67.79999 | 0.05653667 | 6974.658 | 7623.301194
67.9 | 0.05656934 | 6984.088 | 7633.608184
68 | 0.05664611 | 6991.445 | 7641.649385
68.1 | 0.05684161 | 7000.216 | 7651.236088
68.2 | 0.05691242 | 7009.449 | 7661.327757
68.29999 | 0.05691767 | 7016.649 | 7669.197357
68.4 | 0.05696559 | 7025.466 | 7678.834338
68.5 | 0.05703187 | 7034.568 | 7688.782824
68.6 | 0.05707359 | 7042.125 | 7697.042625
68.7 | 0.05723596 | 7051.239 | 7707.004227
68.79999 | 0.05732989 | 7061.361 | 7718.067573
68.9 | 0.0573976 | 7069.353 | 7726.802829
69 | 0.05742645 | 7078.58 | 7736.88794
69.1 | 0.05750346 | 7087.716 | 7746.873588
69.2 | 0.05756569 | 7096.412 | 7756.378316
69.29999 | 0.05768228 | 7102.75 | 7763.30575
69.4 | 0.05771589 | 7110.517 | 7771.795081
69.5 | 0.05792808 | 7120.792 | 7783.025656
69.6 | 0.05792761 | 7128.566 | 7791.522638
69.7 | 0.05798864 | 7138.251 | 7802.108343
69.79999 | 0.05811787 | 7148.079 | 7812.850347
69.9 | 0.0582428 | 7155.596 | 7821.066428
70 | 0.0582962 | 7165.429 | 7831.813897
70.1 | 0.05832958 | 7172.777 | 7839.845261
70.2 | 0.05840373 | 7181.57 | 7849.45601
70.29999 | 0.05856347 | 7189.277 | 7857.879761
70.4 | 0.05863118 | 7198.268 | 7867.706924
70.5 | 0.05868149 | 7204.765 | 7874.808145
70.6 | 0.05871701 | 7213.174 | 7883.999182
70.7 | 0.05882025 | 7218.547 | 7889.871871
70.79999 | 0.05897951 | 7224.942 | 7896.861606
70.9 | 0.05910826 | 7231.931 | 7904.500583
71 | 0.05905604 | 7235.739 | 7908.662727
71.1 | 0.05913901 | 7243.16 | 7916.77388
71.2 | 0.0590992 | 7251.085 | 7925.435905
71.29999 | 0.05924702 | 7257.688 | 7932.652984
71.4 | 0.05934024 | 7265.864 | 7941.589352
71.5 | 0.05941605 | 7273.438 | 7949.867734
71.6 | 0.05942845 | 7281.161 | 7958.308973
71.7 | 0.05951619 | 7289.231 | 7967.129483
71.79999 | 0.05965781 | 7298.455 | 7977.211315
71.9 | 0.05974626 | 7306.508 | 7986.013244
72 | 0.05986881 | 7315.258 | 7995.576994
72.1 | 0.05987167 | 7326.107 | 8007.434951
72.2 | 0.05993676 | 7334.752 | 8016.883936
72.29999 | 0.06013894 | 7345.976 | 8029.151768
72.4 | 0.06017637 | 7356.363 | 8040.504759
72.5 | 0.06027913 | 7365.863 | 8050.888259
72.6 | 0.06026268 | 7374.249 | 8060.054157
72.7 | 0.06044745 | 7384.797 | 8071.583121
72.79999 | 0.06054425 | 7395.254 | 8083.012622
72.9 | 0.06067252 | 7408.67 | 8097.67631
73 | 0.06078195 | 7418.913 | 8108.871909
73.1 | 0.06082702 | 7430.321 | 8121.340853
73.2 | 0.06096721 | 7440.652 | 8132.632636
73.29999 | 0.06096625 | 7449.984 | 8142.832512
73.4 | 0.0613389 | 7457.013 | 8150.515209
73.5 | 0.06118655 | 7465.943 | 8160.275699
73.6 | 0.06120896 | 7473.605 | 8168.650265
73.7 | 0.06137276 | 7480.931 | 8176.657583
73.79999 | 0.06142521 | 7489.558 | 8186.086894
73.9 | 0.06147671 | 7499.251 | 8196.681343
74 | 0.06159329 | 7507.838 | 8206.066934
74.1 | 0.06166339 | 7516.17 | 8215.17381
74.2 | 0.06175971 | 7525.504 | 8225.375872
74.29999 | 0.06183124 | 7532.067 | 8232.549231
74.4 | 0.06194997 | 7540.413 | 8241.671409
74.5 | 0.0620501 | 7550.551 | 8252.752243
74.6 | 0.06215405 | 7556.899 | 8259.690607
74.7 | 0.0620656 | 7564.671 | 8268.185403
74.79999 | 0.06220937 | 7574.574 | 8279.009382
74.9 | 0.06229258 | 7580.909 | 8285.933537
75 | 0.06244564 | 7588.501 | 8294.231593
75.1 | 0.0624342 | 7596.343 | 8302.802899
75.2 | 0.06258249 | 7603.391 | 8310.506363
75.29999 | 0.06263852 | 7611.377 | 8319.235061
75.4 | 0.06281876 | 7622.636 | 8331.541148
75.5 | 0.06276679 | 7631.892 | 8341.657956
75.6 | 0.06283307 | 7640.505 | 8351.071965
75.7 | 0.0629468 | 7650.635 | 8362.144055
75.79999 | 0.06300235 | 7657.437 | 8369.578641
75.9 | 0.06309414 | 7665.801 | 8378.720493
76 | 0.06321525 | 7675.071 | 8388.852603
76.1 | 0.06322169 | 7683.934 | 8398.539862
76.2 | 0.06343865 | 7693.611 | 8409.116823
76.29999 | 0.06347704 | 7704.036 | 8420.511348
76.4 | 0.06353378 | 7713.622 | 8430.988846
76.5 | 0.06359386 | 7722.889 | 8441.117677
76.6 | 0.06361389 | 7732.424 | 8451.539432
76.7 | 0.0638175 | 7741.649 | 8461.622357
76.79999 | 0.06365085 | 7752.395 | 8473.367735
76.9 | 0.06398058 | 7764.557 | 8486.660801
77 | 0.06401849 | 7773.974 | 8496.953582
77.1 | 0.06423426 | 7781.689 | 8505.386077
77.2 | 0.06434798 | 7790.389 | 8514.895177
77.29999 | 0.06439447 | 7798.686 | 8523.963798
77.4 | 0.06452846 | 7806.096 | 8532.062928
77.5 | 0.06454563 | 7815.612 | 8542.463916
77.6 | 0.06464648 | 7823.721 | 8551.327053
77.7 | 0.06478977 | 7832.032 | 8560.410976
77.79999 | 0.06479597 | 7842.259 | 8571.589087
77.9 | 0.06492138 | 7851.035 | 8581.181255
78 | 0.06497765 | 7859.019 | 8589.907767
78.1 | 0.06502891 | 7869.288 | 8601.131784
78.2 | 0.0651691 | 7877.098 | 8609.668114
78.29999 | 0.06518674 | 7885.899 | 8619.287607
78.4 | 0.065377 | 7894.82 | 8629.03826
78.5 | 0.06543946 | 7904.042 | 8639.117906
78.6 | 0.06546259 | 7911.921 | 8647.729653
78.7 | 0.06558967 | 7921.346 | 8658.031178
78.79999 | 0.06577635 | 7931.361 | 8668.977573
78.9 | 0.06570649 | 7940.143 | 8678.576299
79 | 0.0660913 | 7950.059 | 8689.414487
79.1 | 0.0659008 | 7958.844 | 8699.016492
79.2 | 0.06599212 | 7967.43 | 8708.40099
79.29999 | 0.06614041 | 7975.647 | 8717.382171
79.4 | 0.06634545 | 7983.668 | 8726.149124
79.5 | 0.06644964 | 7991.968 | 8735.221024
79.6 | 0.06634378 | 7998.933 | 8742.833769
79.7 | 0.0665338 | 8004.989 | 8749.452977
79.79999 | 0.06655073 | 8012.796 | 8757.986028
79.9 | 0.06655455 | 8019.75 | 8765.58675
80 | 0.06659961 | 8028.423 | 8775.066339
80.1 | 0.06666851 | 8035.918 | 8783.258374
80.2 | 0.06676984 | 8045.009 | 8793.194837
80.29999 | 0.06682777 | 8052.33 | 8801.19669
80.4 | 0.0668416 | 8060.327 | 8809.937411
80.5 | 0.06694007 | 8070.013 | 8820.524209
80.6 | 0.0670445 | 8076.868 | 8828.016724
80.7 | 0.06719017 | 8084.444 | 8836.297292
80.79999 | 0.06721234 | 8093.041 | 8845.693813
80.9 | 0.06730723 | 8099.245 | 8852.474785
81 | 0.06740522 | 8106.931 | 8860.875583
81.1 | 0.06747174 | 8117.249 | 8872.153157
81.2 | 0.06749272 | 8126.004 | 8881.722372
81.29999 | 0.06754136 | 8132.691 | 8889.031263
81.4 | 0.06766105 | 8142.32 | 8899.55576
81.5 | 0.06774759 | 8150.03 | 8907.98279
81.6 | 0.06780529 | 8158.531 | 8917.274383
81.7 | 0.06784105 | 8169.768 | 8929.556424
81.79999 | 0.0679996 | 8179.737 | 8940.452541
81.9 | 0.06816053 | 8190.84 | 8952.58812
82 | 0.06819487 | 8201.115 | 8963.818695
82.1 | 0.06835246 | 8211.529 | 8975.201197
82.2 | 0.06839442 | 8220.282 | 8984.768226
82.29999 | 0.06843758 | 8231.336 | 8996.850248
82.4 | 0.0686171 | 8239.143 | 9005.383299
82.5 | 0.06867099 | 8247.526 | 9014.545918
82.6 | 0.06878233 | 8256.571 | 9024.432103
82.7 | 0.06883907 | 8266.371 | 9035.143503
82.79999 | 0.06886268 | 8273.5 | 9042.9355
82.9 | 0.06886554 | 8283.528 | 9053.896104
83 | 0.06910372 | 8290.255 | 9061.248715
83.1 | 0.06916499 | 8296.579 | 9068.160847
83.2 | 0.06924915 | 8307.13 | 9079.69309
83.29999 | 0.06934571 | 8314.32 | 9087.55176
83.4 | 0.06930256 | 8321.805 | 9095.732865
83.5 | 0.06954718 | 8332.394 | 9107.306642
83.6 | 0.06967115 | 8341.088 | 9116.809184
83.7 | 0.06964183 | 8349.529 | 9126.035197
83.79999 | 0.06979823 | 8359.633 | 9137.078869
83.9 | 0.06984663 | 8367.654 | 9145.845822
84 | 0.06997275 | 8375.932 | 9154.893676
84.1 | 0.07005095 | 8385.99 | 9165.88707
84.2 | 0.07006287 | 8395.008 | 9175.743744
84.29999 | 0.07018065 | 8403.924 | 9185.488932
84.4 | 0.07030368 | 8415.174 | 9197.785182
84.5 | 0.07032466 | 8424.768 | 9208.271424
84.6 | 0.07048368 | 8435.547 | 9220.052871
84.7 | 0.07055211 | 8448.017 | 9233.682581
84.79999 | 0.07055759 | 8459.431 | 9246.158083
84.9 | 0.070647 | 8469.421 | 9257.077153
85 | 0.07088828 | 8481.09 | 9269.83137
85.1 | 0.07088447 | 8490.579 | 9280.202847
85.2 | 0.0710156 | 8500.557 | 9291.108801
85.29999 | 0.07108784 | 8509.47 | 9300.85071
85.4 | 0.07125783 | 8517.376 | 9309.491968
85.5 | 0.07127261 | 8525.411 | 9318.274223
85.6 | 0.0713892 | 8533.681 | 9327.313333
85.7 | 0.07134581 | 8542.318 | 9336.753574
85.79999 | 0.07159996 | 8550.208 | 9345.377344
85.9 | 0.07170296 | 8558.58 | 9354.52794
86 | 0.07167673 | 8565.159 | 9361.718787
86.1 | 0.07174134 | 8572.248 | 9369.467064
86.2 | 0.07182574 | 8582.163 | 9380.304159
86.29999 | 0.07189655 | 8587.998 | 9386.681814
86.4 | 0.07197952 | 8595.451 | 9394.827943
86.5 | 0.07206201 | 8603.338 | 9403.448434
86.6 | 0.0720191 | 8610.927 | 9411.743211
86.7 | 0.07215834 | 8618.544 | 9420.068592
86.79999 | 0.07224941 | 8627.098 | 9429.418114
86.9 | 0.07226515 | 8633.883 | 9436.834119
87 | 0.0723753 | 8640.865 | 9444.465445
87.1 | 0.07245231 | 8649.84 | 9454.27512
87.2 | 0.07266188 | 8657.223 | 9462.344739
87.29999 | 0.07263303 | 8663.202 | 9468.879786
87.4 | 0.07269478 | 8672.986 | 9479.573698
87.5 | 0.07282519 | 8681.881 | 9489.295933
87.6 | 0.07300997 | 8691.105 | 9499.377765
87.7 | 0.073071 | 8701.605 | 9510.854265
87.79999 | 0.07306313 | 8711.24 | 9521.38532
87.9 | 0.07328272 | 8720.215 | 9531.194995
88 | 0.07329726 | 8730.002 | 9541.892186
88.1 | 0.07334495 | 8738.864 | 9551.578352
88.2 | 0.07345748 | 8748.158 | 9561.736694
88.29999 | 0.07344079 | 8757.166 | 9571.582438
88.4 | 0.07369208 | 8764.203 | 9579.273879
88.5 | 0.07359219 | 8770.774 | 9586.455982
88.6 | 0.07376337 | 8779.112 | 9595.569416
88.7 | 0.07374 | 8786.723 | 9603.888239
88.79999 | 0.07389283 | 8794.561 | 9612.455173
88.9 | 0.0739305 | 8805.713 | 9624.644309
89 | 0.07398271 | 8813.131 | 9632.752183
89.1 | 0.07408738 | 8822.264 | 9642.734552
89.2 | 0.0742898 | 8831.033 | 9652.319069
89.29999 | 0.07439685 | 8839.306 | 9661.361458
89.4 | 0.07435155 | 8847.144 | 9669.928392
89.5 | 0.07455206 | 8856.789 | 9680.470377
89.6 | 0.07462859 | 8864.13 | 9688.49409
89.7 | 0.07459116 | 8871.918 | 9697.006374
89.79999 | 0.07478976 | 8881.153 | 9707.100229
89.9 | 0.07480884 | 8889.978 | 9716.745954
90 | 0.07489252 | 8899.106 | 9726.722858
90.1 | 0.07492256 | 8911.618 | 9740.398474
90.2 | 0.07517338 | 8920.706 | 9750.331658
90.29999 | 0.07513404 | 8931.294 | 9761.904342
90.4 | 0.07532883 | 8941.213 | 9772.745809
90.5 | 0.07535934 | 8950.482 | 9782.876826
90.6 | 0.0755415 | 8961.435 | 9794.848455
90.7 | 0.07563853 | 8971.624 | 9805.985032
90.79999 | 0.07569885 | 8980.894 | 9816.117142
90.89999 | 0.07580018 | 8989.256 | 9825.256808
91 | 0.07588482 | 8998.869 | 9835.763817
91.1 | 0.07609415 | 9008.591 | 9846.389963
91.2 | 0.07617545 | 9017.556 | 9856.188708
91.29999 | 0.076267 | 9027.158 | 9866.683694
91.39999 | 0.07637978 | 9033.909 | 9874.062537
91.5 | 0.07615924 | 9042.042 | 9882.951906
91.6 | 0.07636428 | 9050.618 | 9892.325474
91.7 | 0.07654714 | 9056.096 | 9898.312928
91.79999 | 0.07649279 | 9063.541 | 9906.450313
91.89999 | 0.07675767 | 9070.844 | 9914.432492
92 | 0.07673216 | 9077.793 | 9922.027749
92.1 | 0.07682657 | 9083.822 | 9928.617446
92.2 | 0.07680488 | 9092.446 | 9938.043478
92.29999 | 0.07691145 | 9098.755 | 9944.939215
92.39999 | 0.07690167 | 9106.5 | 9953.4045
92.5 | 0.07699799 | 9113.315 | 9960.853295
92.6 | 0.07700705 | 9119.372 | 9967.473596
92.7 | 0.07704949 | 9126.5 | 9975.2645
92.79999 | 0.07716131 | 9135.939 | 9985.581327
92.89999 | 0.07727981 | 9143.076 | 9993.382068
93 | 0.07738018 | 9149.987 | 10000.94
93.1 | 0.07746625 | 9159.849 | 10011.71
93.2 | 0.07756638 | 9167.032 | 10019.57
93.29999 | 0.07761264 | 9175.607 | 10028.94
93.39999 | 0.07772303 | 9183.805 | 10037.9
93.5 | 0.0777142 | 9191.347 | 10046.14
93.6 | 0.07784319 | 9200.397 | 10056.03
93.7 | 0.07788014 | 9210.591 | 10067.18
93.79999 | 0.07803273 | 9218.971 | 10076.34
93.89999 | 0.07801604 | 9228.654 | 10086.92
94 | 0.07819199 | 9239.792 | 10099.09
94.1 | 0.07826638 | 9249.748 | 10109.97
94.2 | 0.07833028 | 9260.036 | 10121.22
94.29999 | 0.07845187 | 9271.533 | 10133.79
94.39999 | 0.07849312 | 9281.098 | 10144.24
94.5 | 0.07863927 | 9292.037 | 10156.2
94.6 | 0.07878518 | 9301.374 | 10166.4
94.7 | 0.07880258 | 9309.77 | 10175.57861
94.79999 | 0.07897925 | 9318.957 | 10185.62
94.89999 | 0.0789969 | 9330.03 | 10197.72279
95 | 0.0791266 | 9339.134 | 10207.67
95.1 | 0.07911801 | 9347.659 | 10216.99
95.2 | 0.07923722 | 9359.014 | 10229.4
95.29999 | 0.07931805 | 9367.919 | 10239.14
95.39999 | 0.07946253 | 9377.063 | 10249.13
95.5 | 0.07958746 | 9388.442 | 10261.57
95.6 | 0.0796752 | 9396.581 | 10270.46
95.7 | 0.07975507 | 9404.645 | 10279.28
95.79999 | 0.07983827 | 9415.654 | 10291.31
95.89999 | 0.07984853 | 9423.71 | 10300.11503
96 | 0.07988524 | 9431.259 | 10308.37
96.1 | 0.07998419 | 9441.505 | 10319.56
96.2 | 0.08015704 | 9449.724 | 10328.55
96.29999 | 0.08022809 | 9456.989 | 10336.49
96.39999 | 0.080266 | 9467.859 | 10348.37
96.5 | 0.08035993 | 9479.281 | 10360.85
96.6 | 0.08049345 | 9488.363 | 10370.78
96.7 | 0.08059025 | 9499.153 | 10382.57
96.79999 | 0.08064961 | 9507.983 | 10392.23
96.89999 | 0.08074498 | 9516.487 | 10401.52
97 | 0.08077264 | 9525.968 | 10411.88
97.1 | 0.08090877 | 9534.105 | 10420.78
97.2 | 0.08089709 | 9543.114 | 10430.62
97.29999 | 0.08098841 | 9551.905 | 10440.23
97.39999 | 0.08113718 | 9562.19 | 10451.47367
97.5 | 0.08123708 | 9568.314 | 10458.17
97.6 | 0.08140325 | 9577.262 | 10467.95
97.7 | 0.08135533 | 9582.161 | 10473.3
97.79999 | 0.08148813 | 9588.751 | 10480.5
97.89999 | 0.08136105 | 9597.056 | 10489.58
98 | 0.08155107 | 9603.351 | 10496.46
98.1 | 0.08158564 | 9610.525 | 10504.3
98.2 | 0.08176327 | 9620.578 | 10515.29
98.29999 | 0.08184266 | 9627.575 | 10522.94
98.39999 | 0.08184647 | 9633.372 | 10529.28
98.5 | 0.08196664 | 9641.331 | 10537.97
98.6 | 0.08200431 | 9645.046 | 10542.04
98.7 | 0.08213782 | 9651.796 | 10549.41
98.79999 | 0.08222127 | 9658 | 10556.194
98.89999 | 0.08226347 | 9664.813 | 10563.64
99 | 0.08232307 | 9669.334 | 10568.58
99.1 | 0.08232856 | 9676.73 | 10576.66589
99.2 | 0.08246398 | 9683.805 | 10584.4
99.29999 | 0.08258629 | 9691.585 | 10592.9
99.39999 | 0.08249807 | 9701.013 | 10603.21
99.5 | 0.08269286 | 9709.377 | 10612.35
99.6 | 0.08274007 | 9718.854 | 10622.71
99.7 | 0.08292627 | 9728.777 | 10633.55
99.79999 | 0.08296943 | 9738.323 | 10643.99
99.89999 | 0.08311868 | 9747.864 | 10654.42
100 | 0.08313441 | 9756.716 | 10664.09
100.1 | 0.08326936 | 9767.43 | 10675.80099
100.2 | 0.08330512 | 9776.807 | 10686.05
100.3 | 0.08343339 | 9788.09 | 10698.38237
100.4 | 0.0835557 | 9797.432 | 10708.59
100.5 | 0.08351612 | 9808.476 | 10720.66
100.6 | 0.08365226 | 9819.925 | 10733.18
100.7 | 0.08376622 | 9830.679 | 10744.93
100.8 | 0.08379197 | 9843.034 | 10758.44
100.9 | 0.08403373 | 9855.195 | 10771.73
101 | 0.08406329 | 9864.902 | 10782.34
101.1 | 0.08425212 | 9875.002 | 10793.38
101.2 | 0.08430195 | 9884.741 | 10804.02
101.3 | 0.0843513 | 9892.015 | 10811.97
101.4 | 0.08440304 | 9900.247 | 10820.97
101.5 | 0.08459377 | 9909.997 | 10831.63
101.6 | 0.08468079 | 9917.656 | 10840
101.7 | 0.08475089 | 9926.02 | 10849.13986
101.8 | 0.08488607 | 9935.467 | 10859.47
101.9 | 0.08498764 | 9943.582 | 10868.34
102 | 0.08499408 | 9950.349 | 10875.73
102.1 | 0.08515072 | 9959.865 | 10886.13
102.2 | 0.08520102 | 9967.12 | 10894.06216
102.3 | 0.08521366 | 9974.506 | 10902.14
102.4 | 0.08523464 | 9982.138 | 10910.48
102.5 | 0.08541798 | 9989.69 | 10918.73117
102.6 | 0.08555174 | 9995.967 | 10925.59
102.7 | 0.08563614 | 10005.96 | 10936.51428
102.8 | 0.08567905 | 10011.82 | 10942.91926
102.9 | 0.08568144 | 10019.24 | 10951.02932
103 | 0.08589196 | 10026.21 | 10958.64753
103.1 | 0.08591461 | 10032.53 | 10965.55529
103.2 | 0.08600521 | 10038.56 | 10972.14608
103.3 | 0.08600831 | 10045.57 | 10979.80801
103.4 | 0.08610392 | 10052.66 | 10987.55738
103.5 | 0.08621311 | 10061.23 | 10996.92439
103.6 | 0.08623171 | 10071.85 | 11008.53205
103.7 | 0.08634138 | 10078.5 | 11015.8005
103.8 | 0.08645081 | 10084.56 | 11022.42408
103.9 | 0.08665895 | 10092.02 | 11030.57786
104 | 0.08653998 | 10096.15 | 11035.09195
104.1 | 0.08679581 | 10102.76 | 11042.31668
104.2 | 0.08696055 | 10107.77 | 11047.79261
104.3 | 0.0869534 | 10114.01 | 11054.61293
104.4 | 0.0869925 | 10118.65 | 11059.68445
104.5 | 0.08690476 | 10126.88 | 11068.67984
104.6 | 0.0870564 | 10133.32 | 11075.71876
104.7 | 0.08718896 | 10140.7 | 11083.7851
104.8 | 0.08724642 | 10148.18 | 11091.96074
104.9 | 0.08729935 | 10155.68 | 11100.15824
105 | 0.08738899 | 10163.15 | 11108.32295
105.1 | 0.08747578 | 10171.36 | 11117.29648
105.2 | 0.08752227 | 10180.37 | 11127.14441
105.3 | 0.08768582 | 10190.18 | 11137.86674
105.4 | 0.08775043 | 10199.2 | 11147.7256
105.5 | 0.08775329 | 10207.58 | 11156.88494
105.6 | 0.08788347 | 10217.02 | 11167.20286
105.7 | 0.0879941 | 10225.92 | 11176.93056
105.8 | 0.08813143 | 10232.33 | 11183.93669
105.9 | 0.08811331 | 10240.6 | 11192.9758
106 | 0.0882709 | 10250.61 | 11203.91673
106.1 | 0.08837128 | 10257.75 | 11211.72075
106.2 | 0.08837676 | 10269 | 11224.017
106.3 | 0.08842993 | 10279.4 | 11235.3842
106.4 | 0.08845711 | 10289.85 | 11246.80605
106.5 | 0.08871174 | 10300.03 | 11257.93279
106.6 | 0.08879304 | 10310.58 | 11269.46394
106.7 | 0.08889484 | 10318.41 | 11278.02213
106.8 | 0.08904838 | 10324.89 | 11285.10477
106.9 | 0.08900761 | 10334.24 | 11295.32432
107 | 0.08909798 | 10339.16 | 11300.70188
107.1 | 0.089118 | 10346.48 | 11308.70264
107.2 | 0.08926248 | 10353.48 | 11316.35364
107.3 | 0.08931374 | 10360.64 | 11324.17952
107.4 | 0.08941054 | 10365.99 | 11330.02707
107.5 | 0.08958435 | 10376.5 | 11341.5145
107.6 | 0.08972716 | 10383.13 | 11348.76109
107.7 | 0.0897603 | 10388.96 | 11355.13328
107.8 | 0.08989143 | 10398.28 | 11365.32004
107.9 | 0.0899446 | 10404.9 | 11372.5557
108 | 0.08998608 | 10411.13 | 11379.36509
108.1 | 0.09015512 | 10419.49 | 11388.50257
108.2 | 0.09011578 | 10426.45 | 11396.10985
108.3 | 0.09012222 | 10435.71 | 11406.23103
108.4 | 0.0902164 | 10443.95 | 11415.23735
108.5 | 0.09029531 | 10454.22 | 11426.46246
108.6 | 0.09037423 | 10462.85 | 11435.89505
108.7 | 0.09050774 | 10472.47 | 11446.40971
108.8 | 0.09055734 | 10481.2 | 11455.9516
108.9 | 0.09075117 | 10489.14 | 11464.63002
109 | 0.09082198 | 10500.26 | 11476.78418
109.1 | 0.09092712 | 10508.08 | 11485.33144
109.2 | 0.09102416 | 10517.21 | 11495.31053
109.3 | 0.09099221 | 10528.6 | 11507.7598
109.4 | 0.09110498 | 10539.5 | 11519.6735
109.5 | 0.0911026 | 10548.09 | 11529.06237
109.6 | 0.09139776 | 10557.55 | 11539.40215
109.7 | 0.09148455 | 10564.63 | 11547.14059
109.8 | 0.09158611 | 10570.14 | 11553.16302
109.9 | 0.09165549 | 10578.86 | 11562.69398
110 | 0.09179234 | 10583.2 | 11567.4376
110.1 | 0.0919106 | 10590.03 | 11574.90279
110.2 | 0.09176302 | 10597.76 | 11583.35168
110.3 | 0.09188723 | 10602.88 | 11588.94784
110.4 | 0.09207725 | 10609.26 | 11595.92118
110.5 | 0.09204173 | 10616.26 | 11603.57218
110.6 | 0.0922327 | 10623.43 | 11611.40899
110.7 | 0.09230304 | 10627.16 | 11615.48588
110.8 | 0.09229779 | 10634.67 | 11623.69431
110.9 | 0.09248471 | 10640.53 | 11630.09929
111 | 0.09250879 | 10648.16 | 11638.43888
111.1 | 0.09247684 | 10655.5 | 11646.4615
111.2 | 0.09263205 | 10663.2 | 11654.8776
111.3 | 0.09263754 | 10670.57 | 11662.93301
111.4 | 0.0927248 | 10680.5 | 11673.7865
111.5 | 0.09282207 | 10689.04 | 11683.12072
111.6 | 0.09300971 | 10696.52 | 11691.29636
111.7 | 0.09303737 | 10706.17 | 11701.84381
111.8 | 0.09308052 | 10713.38 | 11709.72434
111.9 | 0.09312796 | 10721.25 | 11718.32625
112 | 0.09341478 | 10729.68 | 11727.54024
112.1 | 0.09341979 | 10738.08 | 11736.72144
112.2 | 0.09354854 | 10746.52 | 11745.94636
112.3 | 0.0934279 | 10756.32 | 11756.65776
112.4 | 0.09358787 | 10762.37 | 11763.27041
112.5 | 0.0936656 | 10768.97 | 11770.48421
112.6 | 0.09376883 | 10777.03 | 11779.29379
112.7 | 0.0939219 | 10782.83 | 11785.63319
112.8 | 0.0939815 | 10789.81 | 11793.26233
112.9 | 0.0940485 | 10796.33 | 11800.38869
113 | 0.09416819 | 10804.14 | 11808.92502
113.1 | 0.09424043 | 10810.72 | 11816.11696
113.2 | 0.09434128 | 10819.73 | 11825.96489
113.3 | 0.09444213 | 10826.41 | 11833.26613
113.4 | 0.09452343 | 10833.18 | 11840.66574
113.5 | 0.09460139 | 10840.14 | 11848.27302
113.6 | 0.09455371 | 10846.32 | 11855.02776
113.7 | 0.09463453 | 10852.16 | 11861.41088
113.8 | 0.0948472 | 10858.49 | 11868.32957
113.9 | 0.09484219 | 10866.12 | 11876.66916
114 | 0.09502387 | 10872.59 | 11883.74087
114.1 | 0.09502268 | 10880.37 | 11892.24441
114.2 | 0.09513926 | 10884 | 11896.212
114.3 | 0.09516692 | 10891.93 | 11904.87949
114.4 | 0.09522056 | 10897.54 | 11911.01122
114.5 | 0.09525442 | 10903.44 | 11917.45992
114.6 | 0.09541607 | 10908.4 | 11922.8812
114.7 | 0.09541035 | 10915.3 | 11930.4229
114.8 | 0.09547949 | 10919.58 | 11935.10094
114.9 | 0.09568357 | 10927.97 | 11944.27121
115 | 0.09571361 | 10934.07 | 11950.93851
115.1 | 0.09572506 | 10940.9 | 11958.4037
115.2 | 0.09585881 | 10946.46 | 11964.48078
115.3 | 0.09591937 | 10952.51 | 11971.09343
115.4 | 0.09599328 | 10955.63 | 11974.50359
115.5 | 0.09606099 | 10959.93 | 11979.20349
115.6 | 0.09623885 | 10967.95 | 11987.96935
115.7 | 0.09618449 | 10970.9 | 11991.1937
115.8 | 0.09629583 | 10976.22 | 11997.00846
115.9 | 0.09633183 | 10982.77 | 12004.16761
116 | 0.09648299 | 10988.11 | 12010.00423
116.1 | 0.09647798 | 10994.42 | 12016.90106
116.2 | 0.09669876 | 11003.16 | 12026.45388
116.3 | 0.09672785 | 11010.4 | 12034.3672
116.4 | 0.09658408 | 11017.12 | 12041.71216
116.5 | 0.09691071 | 11026.42 | 12051.87706
116.6 | 0.09694314 | 11032.89 | 12058.94877
116.7 | 0.09704351 | 11040.18 | 12066.91674
116.8 | 0.09722519 | 11048.71 | 12076.24003
116.9 | 0.09725404 | 11057.12 | 12085.43216
117 | 0.09730649 | 11065.08 | 12094.13244
117.1 | 0.09740806 | 11074.43 | 12104.35199
117.2 | 0.0975182 | 11082.55 | 12113.22715
117.3 | 0.09766936 | 11091.3 | 12122.7909
117.4 | 0.09774256 | 11100.22 | 12132.54046
117.5 | 0.09780884 | 11108.84 | 12141.96212
117.6 | 0.09796023 | 11116.31 | 12150.12683
117.7 | 0.09814596 | 11126.71 | 12161.49403
117.8 | 0.09821701 | 11134.34 | 12169.83362
117.9 | 0.09824395 | 11142.23 | 12178.45739
118 | 0.09844279 | 11150.09 | 12187.04837
118.1 | 0.09836817 | 11155.61 | 12193.08173
118.2 | 0.09853601 | 11162.48 | 12200.59064
118.3 | 0.09852242 | 11171.49 | 12210.43857
118.4 | 0.09866714 | 11176.86 | 12216.30798
118.5 | 0.09871888 | 11184 | 12224.112
118.6 | 0.09892702 | 11193.08 | 12234.03644
118.7 | 0.09895754 | 11197.39 | 12238.74727
118.8 | 0.09906053 | 11201.49 | 12243.22857
118.9 | 0.09903431 | 11208.86 | 12251.28398
119 | 0.09928489 | 11214.26 | 12257.18618
119.1 | 0.09925437 | 11219.33 | 12262.72769
119.2 | 0.09937167 | 11225.47 | 12269.43871
119.3 | 0.09940338 | 11229.8 | 12274.1714
119.4 | 0.09959864 | 11235.76 | 12280.68568
119.5 | 0.09972072 | 11241.4 | 12286.8502
119.6 | 0.09982753 | 11247.53 | 12293.55029
119.7 | 0.09978199 | 11251.92 | 12298.34856
119.8 | 0.09989715 | 11257.65 | 12304.61145
119.9 | 0.09996343 | 11263.13 | 12310.60109
120 | 0.09997797 | 11267.67 | 12315.56331
120.1 | 0.1001117 | 11274.09 | 12322.58037
120.2 | 0.1001191 | 11278.31 | 12327.19283
120.3 | 0.1001656 | 11284.5 | 12333.9585
120.4 | 0.1002548 | 11291.65 | 12341.77345
120.5 | 0.1002188 | 11298.67 | 12349.44631
120.6 | 0.1004388 | 11307.03 | 12358.58379
120.7 | 0.1004951 | 11314.9 | 12367.1857
120.8 | 0.1005304 | 11320.58 | 12373.39394
120.9 | 0.1006286 | 11326.96 | 12380.36728
121 | 0.1007822 | 11333.7 | 12387.7341
121.1 | 0.1007931 | 11337.82 | 12392.23726
121.2 | 0.1009722 | 11345.65 | 12400.79545
121.3 | 0.1010528 | 11351.42 | 12407.10206
121.4 | 0.1011083 | 11356.17 | 12412.29381
121.5 | 0.1011729 | 11359.55 | 12415.98815
121.6 | 0.1013412 | 11365.82 | 12422.84126
121.7 | 0.1013012 | 11370.04 | 12427.45372
121.8 | 0.1014962 | 11376.13 | 12434.11009
121.9 | 0.1015818 | 11382.55 | 12441.12715
122 | 0.1017294 | 11388.76 | 12447.91468
122.1 | 0.1017873 | 11394.03 | 12453.67479
122.2 | 0.101845 | 11402.11 | 12462.50623
122.3 | 0.1020501 | 11407.37 | 12468.25541
122.4 | 0.1019592 | 11413.34 | 12474.78062
122.5 | 0.1020052 | 11420.3 | 12482.3879
122.6 | 0.1021337 | 11426.86 | 12489.55798
122.7 | 0.1020727 | 11433.36 | 12496.66248
122.8 | 0.1022041 | 11440.93 | 12504.93649
122.9 | 0.1023469 | 11448 | 12512.664
123 | 0.1024683 | 11454.77 | 12520.06361
123.1 | 0.1026409 | 11463.08 | 12529.14644
123.2 | 0.1025796 | 11471 | 12537.803
123.3 | 0.1027439 | 11480.28 | 12547.94604
123.4 | 0.1026306 | 11489.1 | 12557.5863
123.5 | 0.1030993 | 11497.89 | 12567.19377
123.6 | 0.1029153 | 11505.77 | 12575.80661
123.7 | 0.1031005 | 11513.58 | 12584.34294
123.8 | 0.10323 | 11519.75 | 12591.08675
123.9 | 0.1032214 | 11525.67 | 12597.55731
124 | 0.1033256 | 11530.64 | 12602.98952
124.1 | 0.1033845 | 11536.46 | 12609.35078
124.2 | 0.1035137 | 11542.39 | 12615.83227
124.3 | 0.103519 | 11550.87 | 12625.10091
124.4 | 0.1037929 | 11557.72 | 12632.58796
124.5 | 0.10378 | 11562.91 | 12638.26063
124.6 | 0.1038656 | 11571.12 | 12647.23416
124.7 | 0.1039109 | 11575.86 | 12652.41498
124.8 | 0.1040781 | 11581.57 | 12658.65601
124.9 | 0.1041114 | 11588.02 | 12665.70586
125 | 0.1040945 | 11591.53 | 12669.54229
125.1 | 0.1042178 | 11597.1 | 12675.6303
125.2 | 0.104254 | 11603.49 | 12682.61457
125.3 | 0.1044226 | 11608.67 | 12688.27631
125.4 | 0.1045289 | 11613.82 | 12693.90526
125.5 | 0.1045654 | 11618.31 | 12698.81283
125.6 | 0.1045759 | 11622.62 | 12703.52366
125.7 | 0.1046734 | 11627.46 | 12708.81378
125.8 | 0.1048288 | 11633.76 | 12715.69968
125.9 | 0.1047988 | 11636.89 | 12719.12077
126 | 0.1049616 | 11643.49 | 12726.33457
126.1 | 0.1050484 | 11649.43 | 12732.82699
126.2 | 0.1050696 | 11656.15 | 12740.17195
126.3 | 0.1051249 | 11663.85 | 12748.58805
126.4 | 0.1052344 | 11672.55 | 12758.09715
126.5 | 0.1053915 | 11677.99 | 12764.04307
126.6 | 0.1053638 | 11686.26 | 12773.08218
126.7 | 0.1054673 | 11693.11 | 12780.56923
126.8 | 0.1055086 | 11699.39 | 12787.43327
126.9 | 0.1056745 | 11706.38 | 12795.07334
127 | 0.1055977 | 11712.85 | 12802.14505
127.1 | 0.1058753 | 11717.59 | 12807.32587
127.2 | 0.1058722 | 11723.63 | 12813.92759
127.3 | 0.1059051 | 11730.17 | 12821.07581
127.4 | 0.1061139 | 11735.29 | 12826.67197
127.5 | 0.1061597 | 11740.43 | 12832.28999
127.6 | 0.1063108 | 11747.19 | 12839.67867
127.7 | 0.1062772 | 11752.81 | 12845.82133
127.8 | 0.1063852 | 11759.09 | 12852.68537
127.9 | 0.1064205 | 11766.57 | 12860.86101
128 | 0.106529 | 11772.81 | 12867.68133
128.1 | 0.1066854 | 11780.07 | 12875.61651
128.2 | 0.1067574 | 11786.9 | 12883.0817
128.3 | 0.1068723 | 11794.57 | 12891.46501
128.4 | 0.1069343 | 11798.99 | 12896.29607
128.5 | 0.1070189 | 11806.97 | 12905.01821
128.6 | 0.1070893 | 11812.94 | 12911.54342
128.7 | 0.1071939 | 11817.52 | 12916.54936
128.8 | 0.1072555 | 11825.21 | 12924.95453
128.9 | 0.1072712 | 11830.44 | 12930.67092
129 | 0.1074214 | 11836.59 | 12937.39287
129.1 | 0.1074247 | 11845.94 | 12947.61242
129.2 | 0.1075916 | 11852.26 | 12954.52018
129.3 | 0.1076467 | 11859.61 | 12962.55373
129.4 | 0.1076643 | 11867.87 | 12971.58191
129.5 | 0.1077859 | 11874.2 | 12978.5006
129.6 | 0.1078436 | 11881.93 | 12986.94949
129.7 | 0.1079977 | 11888.2 | 12993.8026
129.8 | 0.108079 | 11893.77 | 12999.89061
129.9 | 0.1081429 | 11899.96 | 13006.65628
130 | 0.1081796 | 11905.63 | 13012.85359
130.1 | 0.1083696 | 11912.26 | 13020.10018
130.2 | 0.1083422 | 11917.37 | 13025.68541
130.3 | 0.108505 | 11926.14 | 13035.27102
130.4 | 0.1085751 | 11931.35 | 13040.96555
130.5 | 0.1086829 | 11939.85 | 13050.25605
130.6 | 0.1087372 | 11948.35 | 13059.54655
130.7 | 0.1088376 | 11955.33 | 13067.17569
130.8 | 0.1088662 | 11963.11 | 13075.67923
130.9 | 0.1090934 | 11969.5 | 13082.6635
131 | 0.1091063 | 11976.12 | 13089.89916
131.1 | 0.1092274 | 11982.26 | 13096.61018
131.2 | 0.1094692 | 11990.32 | 13105.41976
131.3 | 0.1094012 | 11995.37 | 13110.93941
131.4 | 0.1094658 | 12000.11 | 13116.12023
131.5 | 0.1095042 | 12007.65 | 13124.36145
131.6 | 0.1096649 | 12012.51 | 13129.67343
131.7 | 0.1097167 | 12017.84 | 13135.49912
131.8 | 0.1098955 | 12021.67 | 13139.68531
131.9 | 0.1099141 | 12028.02 | 13146.62586
132 | 0.1100793 | 12033.22 | 13152.30946
132.1 | 0.1101253 | 12039.88 | 13159.58884
132.2 | 0.1101699 | 12045.11 | 13165.30523
132.3 | 0.1102636 | 12051.11 | 13171.86323
132.4 | 0.1102762 | 12058.12 | 13179.52516
132.5 | 0.1103065 | 12060.78 | 13182.43254
132.6 | 0.1103499 | 12065.02 | 13187.06686
132.7 | 0.1103737 | 12070.09 | 13192.60837
132.8 | 0.1105771 | 12074.86 | 13197.82198
132.9 | 0.1105211 | 12079.95 | 13203.38535
133 | 0.1106553 | 12087.6 | 13211.7468
133.1 | 0.1106608 | 12094.12 | 13218.87316
133.2 | 0.110826 | 12099.18 | 13224.40374
133.3 | 0.1109471 | 12109.27 | 13235.43211
133.4 | 0.1110568 | 12114.31 | 13240.94083
133.5 | 0.1110814 | 12121.04 | 13248.29672
133.6 | 0.1110468 | 12130.78 | 13258.94254
133.7 | 0.1113601 | 12137.86 | 13266.68098
133.8 | 0.1114054 | 12144.3 | 13273.7199
133.9 | 0.1115596 | 12153.81 | 13284.11433
134 | 0.1116793 | 12158.25 | 13288.96725
134.1 | 0.1117907 | 12164.56 | 13295.86408
134.2 | 0.1118698 | 12171.1 | 13303.0123
134.3 | 0.1119699 | 12177.44 | 13309.94192
134.4 | 0.1121411 | 12182.75 | 13315.74575
134.5 | 0.1121242 | 12191.02 | 13324.78486
134.6 | 0.1121762 | 12195.28 | 13329.44104
134.7 | 0.1123126 | 12203.26 | 13338.16318
134.8 | 0.1123691 | 12209.91 | 13345.43163
134.9 | 0.1124837 | 12218.11 | 13354.39423
135 | 0.1124465 | 12226.28 | 13363.32404
135.1 | 0.1125998 | 12236.19 | 13374.15567
135.2 | 0.1127553 | 12243.19 | 13381.80667
135.3 | 0.1128829 | 12250.7 | 13390.0151
135.4 | 0.1129117 | 12257.91 | 13397.89563
135.5 | 0.1128731 | 12261.45 | 13401.76485
135.6 | 0.1131091 | 12266.44 | 13407.21892
135.7 | 0.1131096 | 12273.11 | 13414.50923
135.8 | 0.1131654 | 12278.13 | 13419.99609
135.9 | 0.1132622 | 12284.42 | 13426.87106
136 | 0.1134 | 12291.57 | 13434.68601
136.1 | 0.1134541 | 12296.82 | 13440.42426
136.2 | 0.1135459 | 12301.16 | 13445.16788
136.3 | 0.1136341 | 12308.19 | 13452.85167
136.4 | 0.1136487 | 12311.44 | 13456.40392
136.5 | 0.1138005 | 12316.51 | 13461.94543
136.6 | 0.1139221 | 12321.89 | 13467.82577
136.7 | 0.1139491 | 12325.35 | 13471.60755
136.8 | 0.1139593 | 12329.62 | 13476.27466
136.9 | 0.1140664 | 12336.24 | 13483.51032
137 | 0.1141846 | 12340.75 | 13488.43975
137.1 | 0.1143277 | 12343.8 | 13491.7734
137.2 | 0.1143501 | 12347.98 | 13496.34214
137.3 | 0.1143553 | 12352.99 | 13501.81807
137.4 | 0.1143804 | 12357.11 | 13506.32123
137.5 | 0.1145291 | 12361.34 | 13510.94462
137.6 | 0.1146824 | 12366.3 | 13516.3659
137.7 | 0.1147318 | 12371.64 | 13522.20252
137.8 | 0.1147482 | 12378.78 | 13530.00654
137.9 | 0.1147809 | 12384.89 | 13536.68477
138 | 0.1149812 | 12391.88 | 13544.32484
138.1 | 0.1150553 | 12396.75 | 13549.64775
138.2 | 0.1149602 | 12404.14 | 13557.72502
138.3 | 0.1151481 | 12409.65 | 13563.74745
138.4 | 0.1152391 | 12415 | 13569.595
138.5 | 0.115293 | 12421.71 | 13576.92903
138.6 | 0.1152873 | 12426.32 | 13581.96776
138.7 | 0.11536 | 12432.94 | 13589.20342
138.8 | 0.115519 | 12440.77 | 13597.76161
138.9 | 0.1156054 | 12445.8 | 13603.2594
139 | 0.1155367 | 12454.37 | 13612.62641
139.1 | 0.1156816 | 12459.87 | 13618.63791
139.2 | 0.1157362 | 12468.45 | 13628.01585
139.3 | 0.1157658 | 12475.88 | 13636.13684
139.4 | 0.1159821 | 12484.49 | 13645.54757
139.5 | 0.1160934 | 12492.22 | 13653.99646
139.6 | 0.1161816 | 12499.48 | 13661.93164
139.7 | 0.1162834 | 12505.09 | 13668.06337
139.8 | 0.1163611 | 12511.5 | 13675.0695
139.9 | 0.1165149 | 12518.8 | 13683.0484
140 | 0.1166093 | 12525.06 | 13689.89058
140.1 | 0.1166773 | 12530.3 | 13695.6179
140.2 | 0.1168323 | 12538.47 | 13704.54771
140.3 | 0.1168447 | 12544.89 | 13711.56477
140.4 | 0.1169825 | 12551.13 | 13718.38509
140.5 | 0.117187 | 12559.63 | 13727.67559
140.6 | 0.1172209 | 12568.11 | 13736.94423
140.7 | 0.1173005 | 12577.26 | 13746.94518
140.8 | 0.117413 | 12585.55 | 13756.00615
140.9 | 0.1174195 | 12592.86 | 13763.99598
141 | 0.1175659 | 12599.53 | 13771.28629
141.1 | 0.1176319 | 12606.7 | 13779.1231
141.2 | 0.1177134 | 12611.85 | 13784.75205
141.3 | 0.1177855 | 12617.14 | 13790.53402
141.4 | 0.1179275 | 12625.7 | 13799.8901
141.5 | 0.1179476 | 12630.9 | 13805.5737
141.6 | 0.118098 | 12637.67 | 13812.97331
141.7 | 0.1180911 | 12645.53 | 13821.56429
141.8 | 0.1181698 | 12651.82 | 13828.43926
141.9 | 0.1182513 | 12658.9 | 13836.1777
142 | 0.1183541 | 12664.81 | 13842.63733
142.1 | 0.118439 | 12669.48 | 13847.74164
142.2 | 0.1186199 | 12674.55 | 13853.28315
142.3 | 0.1186409 | 12678.94 | 13858.08142
142.4 | 0.1187396 | 12683.65 | 13863.22945
142.5 | 0.1188567 | 12688.09 | 13868.08237
142.6 | 0.1188805 | 12693.91 | 13874.44363
142.7 | 0.1188688 | 12700.67 | 13881.83231
142.8 | 0.1191397 | 12705 | 13886.565
142.9 | 0.1190433 | 12712.86 | 13895.15598
143 | 0.1193318 | 12717.81 | 13900.56633
143.1 | 0.1193714 | 12722.54 | 13905.73622
143.2 | 0.1194091 | 12726.43 | 13909.98799
143.3 | 0.1194806 | 12729.29 | 13913.11397
143.4 | 0.1196194 | 12732.97 | 13917.13621
143.5 | 0.1195526 | 12736.8 | 13921.3224
143.6 | 0.1196299 | 12741.94 | 13926.94042
143.7 | 0.1197391 | 12745.87 | 13931.23591
143.8 | 0.1198201 | 12750.99 | 13936.83207
143.9 | 0.1198127 | 12755.84 | 13942.13312
144 | 0.1199257 | 12760.05 | 13946.73465
144.1 | 0.1200213 | 12765.57 | 13952.76801
144.2 | 0.1201081 | 12768.96 | 13956.47328
144.3 | 0.1202319 | 12774.58 | 13962.61594
144.4 | 0.1202152 | 12778.85 | 13967.28305
144.5 | 0.1201849 | 12782.93 | 13971.74249
144.6 | 0.1203306 | 12788.17 | 13977.46981
144.7 | 0.12043 | 12794.38 | 13984.25734
144.8 | 0.1204936 | 12800.49 | 13990.93557
144.9 | 0.1205423 | 12806.46 | 13997.46078
145 | 0.1206236 | 12815.13 | 14006.93709
145.1 | 0.1207454 | 12820.57 | 14012.88301
145.2 | 0.1207592 | 12828.76 | 14021.83468
145.3 | 0.1208954 | 12836.15 | 14029.91195
145.4 | 0.1209624 | 12842.91 | 14037.30063
145.5 | 0.1210423 | 12850.02 | 14045.07186
145.6 | 0.1211762 | 12857.59 | 14053.34587
145.7 | 0.121244 | 12865.43 | 14061.91499
145.8 | 0.1212714 | 12870.77 | 14067.75161
145.9 | 0.1214697 | 12879.26 | 14077.03118
146 | 0.1215854 | 12886.51 | 14084.95543
146.1 | 0.1216991 | 12894.13 | 14093.28409
146.2 | 0.1217823 | 12901.85 | 14101.72205
146.3 | 0.1218564 | 12909.69 | 14110.29117
146.4 | 0.1220207 | 12916.06 | 14117.25358
146.5 | 0.122086 | 12924.32 | 14126.28176
146.6 | 0.1222866 | 12928.58 | 14130.93794
146.7 | 0.122349 | 12934.96 | 14137.91128
146.8 | 0.1224012 | 12940.26 | 14143.70418
146.9 | 0.1224306 | 12943.49 | 14147.23457
147 | 0.1225979 | 12951.35 | 14155.82555
147.1 | 0.1225643 | 12956.82 | 14161.80426
147.2 | 0.1227157 | 12962.59 | 14168.11087
147.3 | 0.1227512 | 12970.88 | 14177.17184
147.4 | 0.1228001 | 12978.35 | 14185.33655
147.5 | 0.122844 | 12985.34 | 14192.97662
147.6 | 0.1229682 | 12993.07 | 14201.42551
147.7 | 0.1230466 | 13001.75 | 14210.91275
147.8 | 0.123142 | 13006.45 | 14216.04985
147.9 | 0.1230919 | 13014.4 | 14224.7392
148 | 0.1232991 | 13021.45 | 14232.44485
148.1 | 0.1233842 | 13029.48 | 14241.22164
148.2 | 0.1235025 | 13035.52 | 14247.82336
148.3 | 0.1236455 | 13042.07 | 14254.98251
148.4 | 0.1237383 | 13044.36 | 14257.48548
148.5 | 0.1238027 | 13050.38 | 14264.06534
148.6 | 0.1239364 | 13054.29 | 14268.33897
148.7 | 0.123903 | 13061.21 | 14275.90253
148.8 | 0.1240759 | 13065.81 | 14280.93033
148.9 | 0.1241651 | 13072.24 | 14287.95832
149 | 0.1242378 | 13077.4 | 14293.5982
149.1 | 0.1242845 | 13080.55 | 14297.04115
149.2 | 0.1244493 | 13085.61 | 14302.57173
149.3 | 0.1244979 | 13089.3 | 14306.6049
149.4 | 0.1245038 | 13094.44 | 14312.22292
149.5 | 0.1246204 | 13099.37 | 14317.61141
149.6 | 0.1246872 | 13103.33 | 14321.93969
149.7 | 0.1247129 | 13107.16 | 14326.12588
149.8 | 0.1247518 | 13113.78 | 14333.36154
149.9 | 0.1249466 | 13118.22 | 14338.21446
150 | 0.1250851 | 13121.77 | 14342.09461
150.1 | 0.125087 | 13126.16 | 14346.89288
150.2 | 0.1251659 | 13131.24 | 14352.44532
150.3 | 0.1253054 | 13136.29 | 14357.96497
150.4 | 0.1251891 | 13141.05 | 14363.16765
150.5 | 0.1252761 | 13147.85 | 14370.60005
150.6 | 0.125242 | 13153.18 | 14376.42574
150.7 | 0.1254621 | 13160.98 | 14384.95114
150.8 | 0.1255987 | 13167.02 | 14391.55286
150.9 | 0.1256161 | 13172.48 | 14397.52064
151 | 0.1257429 | 13178.67 | 14404.28631
151.1 | 0.1257744 | 13186.01 | 14412.30893
151.2 | 0.125819 | 13190.13 | 14416.81209
151.3 | 0.1258972 | 13198.36 | 14425.80748
151.4 | 0.1259589 | 13207.42 | 14435.71006
151.5 | 0.1261017 | 13213.4 | 14442.2462
151.6 | 0.126281 | 13221.08 | 14450.64044
151.7 | 0.1263416 | 13227.09 | 14457.20937
151.8 | 0.1264174 | 13233.79 | 14464.53247
151.9 | 0.1265347 | 13241.95 | 14473.45135
152 | 0.1267285 | 13249.77 | 14481.99861
152.1 | 0.1267667 | 13254.92 | 14487.62756
152.2 | 0.1268029 | 13260.54 | 14493.77022
152.3 | 0.1269164 | 13265.81 | 14499.53033
152.4 | 0.126976 | 13271.37 | 14505.60741
152.5 | 0.1271195 | 13276.44 | 14511.14892
152.6 | 0.1271756 | 13281.02 | 14516.15486
152.7 | 0.1273077 | 13285.98 | 14521.57614
152.8 | 0.1273711 | 13292.08 | 14528.24344
152.9 | 0.1274624 | 13296.72 | 14533.31496
153 | 0.1274896 | 13303.73 | 14540.97689
153.1 | 0.127578 | 13310.94 | 14548.85742
153.2 | 0.1276746 | 13317.32 | 14555.83076
153.3 | 0.12763 | 13322.57 | 14561.56901
153.4 | 0.127749 | 13329.61 | 14569.26373
153.5 | 0.1279011 | 13333.08 | 14573.05644
153.6 | 0.1280208 | 13338.57 | 14579.05701
153.7 | 0.1280038 | 13343.7 | 14584.6641
153.8 | 0.1281245 | 13351.01 | 14592.65393
153.9 | 0.1282356 | 13355.45 | 14597.50685
154 | 0.1282251 | 13362.91 | 14605.66063
154.1 | 0.1283727 | 13368.08 | 14611.31144
154.2 | 0.1284599 | 13373.46 | 14617.19178
154.3 | 0.1285632 | 13380.68 | 14625.08324
154.4 | 0.1286614 | 13384.28 | 14629.01804
154.5 | 0.1287799 | 13388.61 | 14633.75073
154.6 | 0.128828 | 13395.98 | 14641.80614
154.7 | 0.1289158 | 13402.9 | 14649.3697
154.8 | 0.1290264 | 13408.05 | 14654.99865
154.9 | 0.1291041 | 13415.65 | 14663.30545
155 | 0.1291873 | 13421.37 | 14669.55741
155.1 | 0.129288 | 13425.51 | 14674.08243
155.2 | 0.1294312 | 13431.88 | 14681.04484
155.3 | 0.1293449 | 13437.6 | 14687.2968
155.4 | 0.1296098 | 13441.44 | 14691.49392
155.5 | 0.1296339 | 13447.63 | 14698.25959
155.6 | 0.1298399 | 13449.77 | 14700.59861
155.7 | 0.1297936 | 13452.99 | 14704.11807
155.8 | 0.1297774 | 13458.5 | 14710.1405
155.9 | 0.1298234 | 13459.9 | 14711.6707
156 | 0.1299798 | 13465.31 | 14717.58383
156.1 | 0.1299832 | 13472.45 | 14725.38785
156.2 | 0.1301541 | 13475.31 | 14728.51383
156.3 | 0.1302516 | 13480.39 | 14734.06627
156.4 | 0.1302762 | 13487.05 | 14741.34565
156.5 | 0.1302793 | 13490.04 | 14744.61372
156.6 | 0.1303887 | 13495.77 | 14750.87661
156.7 | 0.1305106 | 13503.33 | 14759.13969
156.8 | 0.1306 | 13506.73 | 14762.85589
156.9 | 0.1307123 | 13512.12 | 14768.74716
157 | 0.1307368 | 13517.93 | 14775.09749
157.1 | 0.1308308 | 13522.14 | 14779.69902
157.2 | 0.1308241 | 13526.52 | 14784.48636
157.3 | 0.1308966 | 13533.1 | 14791.6783
157.4 | 0.131022 | 13537.34 | 14796.31262
157.5 | 0.1309359 | 13543.06 | 14802.56458
157.6 | 0.1311235 | 13550.23 | 14810.40139
157.7 | 0.1313014 | 13557.5 | 14818.3475
157.8 | 0.1314392 | 13565.6 | 14827.2008
157.9 | 0.1314466 | 13572.68 | 14834.93924
158 | 0.1315572 | 13577.76 | 14840.49168
158.1 | 0.1317358 | 13583.52 | 14846.78736
158.2 | 0.1317606 | 13589.72 | 14853.56396
158.3 | 0.1317697 | 13594.06 | 14858.30758
158.4 | 0.1318765 | 13597.06 | 14861.58658
158.5 | 0.1320035 | 13603.46 | 14868.58178
158.6 | 0.1321344 | 13609.36 | 14875.03048
158.7 | 0.1321912 | 13614.89 | 14881.07477
158.8 | 0.1323407 | 13620.82 | 14887.55626
158.9 | 0.1324131 | 13627.45 | 14894.80285
159 | 0.1324341 | 13632.77 | 14900.61761
159.1 | 0.132581 | 13639.18 | 14907.62374
159.2 | 0.1325982 | 13644.03 | 14912.92479
159.3 | 0.1326456 | 13649.46 | 14918.85978
159.4 | 0.1327121 | 13655.16 | 14925.08988
159.5 | 0.1329186 | 13660.03 | 14930.41279
159.6 | 0.1328022 | 13663.93 | 14934.67549
159.7 | 0.1329589 | 13671.04 | 14942.44672
159.8 | 0.133044 | 13676.1 | 14947.9773
159.9 | 0.133147 | 13682.34 | 14954.79762
160 | 0.1331196 | 13688.24 | 14961.24632
160.1 | 0.1333091 | 13694.14 | 14967.69502
160.2 | 0.1333601 | 13699.09 | 14973.10537
160.3 | 0.1334224 | 13706.7 | 14981.4231

## 8th #9
Specimen 9
Time sec | Extension in | Load lbf | Load lbf | max
0 | -0.000140667 | 2.907725 | 3.178143425 | 14276.75507
0.0018 | -0.000136137 | 3.422272 | 3.740543296
0.09999999 | 2.622604e-06 | 2.803208 | 3.063906344
0.2 | -0.0001432896 | 2.813928 | 3.075623304
0.3 | -0.0001499653 | 3.620587 | 3.957301591
0.4 | -0.0001037121 | 2.32886 | 2.54544398
0.5 | -1.883507e-05 | 2.765689 | 3.022898077
0.5999999 | -5.292892e-05 | 4.649681 | 5.082101333
0.7 | 4.220009e-05 | 10.43297 | 11.40323621
0.7999999 | 5.674362e-05 | 18.79704 | 20.54516472
0.9 | 9.274483e-05 | 30.62089 | 33.46863277
1 | 0.000181675 | 40.37584 | 44.13079312
1.1 | 0.0002980232 | 52.64993 | 57.54637349
1.2 | 0.0003688335 | 63.0159 | 68.8763787
1.3 | 0.0005066395 | 72.13839 | 78.84726027
1.4 | 0.000567913 | 84.00244 | 91.81466692
1.5 | 0.0006463528 | 97.05639 | 106.0826
1.6 | 0.0006666183 | 110.582 | 120.866126
1.7 | 0.0008339882 | 125.9675 | 137.6824775
1.8 | 0.00101161 | 141.4012 | 154.5515116
1.9 | 0.0009970665 | 156.374 | 170.916782
2 | 0.001067638 | 171.2315 | 187.1560295
2.1 | 0.001169205 | 185.0814 | 202.2939702
2.2 | 0.001283169 | 198.4945 | 216.9544885
2.3 | 0.001417398 | 210.2754 | 229.8310122
2.4 | 0.001468182 | 222.8845 | 243.6127585
2.5 | 0.001629114 | 233.6766 | 255.4085238
2.6 | 0.001548767 | 238.5112 | 260.6927416
2.7 | 0.001572371 | 245.1119 | 267.9073067
2.8 | 0.001666307 | 256.5847 | 280.4470771
2.9 | 0.001805305 | 269.451 | 294.509943
3 | 0.001943827 | 281.4276 | 307.6003668
3.1 | 0.002092838 | 292.2304 | 319.4078272
3.2 | 0.002180338 | 305.807 | 334.247051
3.3 | 0.002088547 | 318.0194 | 347.5952042
3.4 | 0.002261162 | 333.8364 | 364.8831852
3.5 | 0.002538919 | 354.2494 | 387.1945942
3.6 | 0.002549171 | 367.2578 | 401.4127754
3.7 | 0.002630949 | 379.3657 | 414.6467101
3.8 | 0.002699614 | 394.376 | 431.052968
3.9 | 0.00263977 | 410.3779 | 448.5430447
4 | 0.002727985 | 425.9885 | 465.6054305
4.1 | 0.002906799 | 450.1427 | 492.0059711
4.2 | 0.003019333 | 467.774 | 511.276982
4.3 | 0.00304389 | 483.5668 | 528.5385124
4.4 | 0.003203154 | 501.1739 | 547.7830727
4.5 | 0.003382444 | 519.1241 | 567.4026413
4.6 | 0.003543138 | 534.531 | 584.242383
4.7 | 0.003569365 | 549.1313 | 600.2005109
4.8 | 0.003738165 | 565.1439 | 617.7022827
4.9 | 0.003873825 | 578.7606 | 632.5853358
5 | 0.003961801 | 594.1354 | 649.3899922
5.1 | 0.004052877 | 609.2288 | 665.8870784
5.2 | 0.00418663 | 625.6701 | 683.8574193
5.3 | 0.004342079 | 641.7444 | 701.4266292
5.4 | 0.004373312 | 655.7952 | 716.7841536
5.5 | 0.004505157 | 668.0345 | 730.1617085
5.6 | 0.004547358 | 683.2565 | 746.7993545
5.7 | 0.004644155 | 696.3855 | 761.1493515
5.8 | 0.004711628 | 708.7266 | 774.6381738
5.9 | 0.004904985 | 721.1159 | 788.1796787
6 | 0.004966974 | 733.1783 | 801.3638819
6.1 | 0.005076408 | 744.1794 | 813.3880842
6.2 | 0.005152941 | 756.3087 | 826.6454091
6.3 | 0.005232334 | 768.5292 | 840.0024156
6.4 | 0.005211115 | 778.8523 | 851.2855639
6.5 | 0.005310297 | 790.3224 | 863.8223832
6.6 | 0.005396604 | 800.3561 | 874.7892173
6.7 | 0.005633593 | 810.1968 | 885.5451024
6.8 | 0.005645752 | 820.5145 | 896.8223485
6.9 | 0.00574851 | 832.4242 | 909.8396506
7 | 0.005779505 | 843.5646 | 922.0161078
7.1 | 0.005903006 | 852.6657 | 931.9636101
7.2 | 0.005900621 | 861.5979 | 941.7265047
7.3 | 0.00608921 | 869.3268 | 950.1741924
7.4 | 0.00608778 | 878.0875 | 959.7496375
7.5 | 0.006113052 | 887.0947 | 969.5945071
7.6 | 0.006228447 | 895.4454 | 978.7218222
7.7 | 0.006192684 | 905.1923 | 989.3751839
7.8 | 0.006286144 | 916.641 | 1001.888613
7.9 | 0.006407976 | 925.5223 | 1011.596
8 | 0.006479502 | 936.5046 | 1023.6
8.1 | 0.006569147 | 945.2895 | 1033.201
8.2 | 0.006667852 | 956.2504 | 1045.182
8.3 | 0.006835937 | 967.5811 | 1057.566
8.4 | 0.006911755 | 982.7174 | 1074.11
8.5 | 0.006915569 | 991.2208 | 1083.404
8.599999 | 0.006889343 | 1000.866 | 1093.946538
8.7 | 0.00703907 | 1011.192 | 1105.232856
8.8 | 0.007317543 | 1018.084 | 1112.765812
8.9 | 0.007362366 | 1028.118 | 1123.732974
9 | 0.007265091 | 1039.481 | 1136.152733
9.099999 | 0.007352829 | 1049.126 | 1146.694718
9.2 | 0.007394075 | 1059.94 | 1158.51442
9.3 | 0.007513285 | 1071.621 | 1171.281753
9.4 | 0.007566452 | 1080.347 | 1180.819271
9.5 | 0.007605314 | 1090.898 | 1192.351514
9.599999 | 0.007739305 | 1102.607 | 1205.149451
9.7 | 0.007908106 | 1113.541 | 1217.100313
9.8 | 0.007992268 | 1125.274 | 1229.924482
9.9 | 0.008031845 | 1138.119 | 1243.964067
10 | 0.008170843 | 1149.077 | 1255.941161
10.1 | 0.008187771 | 1162.573 | 1270.692289
10.2 | 0.008319616 | 1178.277 | 1287.856761
10.3 | 0.008380413 | 1192.599 | 1303.510707
10.4 | 0.008513451 | 1206.267 | 1318.449831
10.5 | 0.008600473 | 1218.975 | 1332.339675
10.6 | 0.008774042 | 1230.276 | 1344.691668
10.7 | 0.008855104 | 1243.496 | 1359.141128
10.8 | 0.008950949 | 1255.502 | 1372.263686
10.9 | 0.008963108 | 1266.56 | 1384.35008
11 | 0.009049177 | 1277.957 | 1396.807001
11.1 | 0.009049892 | 1289.883 | 1409.842119
11.2 | 0.009306669 | 1300.431 | 1421.371083
11.3 | 0.009376526 | 1312.727 | 1434.810611
11.4 | 0.009408235 | 1323.701 | 1446.805193
11.5 | 0.009452343 | 1333.038 | 1457.010534
11.6 | 0.00959754 | 1343.562 | 1468.513266
11.7 | 0.00975275 | 1353.28 | 1479.13504
11.8 | 0.009745359 | 1360.076 | 1486.563068
11.9 | 0.009742498 | 1370.364 | 1497.807852
12 | 0.009904861 | 1379.235 | 1507.503855
12.1 | 0.01000404 | 1390.182 | 1519.468926
12.2 | 0.01017284 | 1401.178 | 1531.487554
12.3 | 0.01012015 | 1410.756 | 1541.956308
12.4 | 0.01021719 | 1416.668 | 1548.418124
12.5 | 0.01036477 | 1425.26 | 1557.80918
12.6 | 0.01036715 | 1433.576 | 1566.898568
12.7 | 0.01046562 | 1440.069 | 1573.995417
12.8 | 0.01054478 | 1448.8 | 1583.5384
12.9 | 0.01056552 | 1456.979 | 1592.478047
13 | 0.01061773 | 1463.915 | 1600.059095
13.1 | 0.01078343 | 1472.893 | 1609.872049
13.2 | 0.01085711 | 1483.846 | 1621.843678
13.3 | 0.01092768 | 1492.234 | 1631.011762
13.4 | 0.01098633 | 1502.56 | 1642.29808
13.5 | 0.01101017 | 1512.341 | 1652.988713
13.6 | 0.01118708 | 1521.649 | 1663.162357
13.7 | 0.01129436 | 1533.285 | 1675.880505
13.8 | 0.01127505 | 1546.444 | 1690.263292
13.9 | 0.0113883 | 1557.102 | 1701.912486
14 | 0.01150227 | 1568.767 | 1714.662331
14.1 | 0.01163983 | 1577.298 | 1723.986714
14.2 | 0.01162696 | 1584.568 | 1731.932824
14.3 | 0.01166058 | 1593.878 | 1742.108654
14.4 | 0.01177788 | 1602.904 | 1751.974072
14.5 | 0.01179218 | 1611.794 | 1761.690842
14.6 | 0.0119741 | 1624.673 | 1775.767589
14.7 | 0.01198411 | 1635.516 | 1787.618988
14.8 | 0.01213479 | 1645.341 | 1798.357713
14.9 | 0.01234436 | 1655.814 | 1809.804702
15 | 0.01208663 | 1666.365 | 1821.336945
15.1 | 0.01232529 | 1675.616 | 1831.448288
15.2 | 0.01259279 | 1685.31 | 1842.04383
15.3 | 0.01247311 | 1697.785 | 1855.679005
15.4 | 0.01270366 | 1707.58 | 1866.38494
15.5 | 0.01276779 | 1718.785 | 1878.632005
15.6 | 0.01288152 | 1729.062 | 1889.864766
15.7 | 0.0129056 | 1738.82 | 1900.53026
15.8 | 0.01303387 | 1750.486 | 1913.281198
15.9 | 0.01314545 | 1762.776 | 1926.714168
16 | 0.01316023 | 1772.44 | 1937.27692
16.1 | 0.0132494 | 1784.976 | 1950.978768
16.2 | 0.01328158 | 1795.913 | 1962.932909
16.3 | 0.01337814 | 1806.059 | 1974.022487
16.4 | 0.01347518 | 1817.465 | 1986.489245
16.5 | 0.01363516 | 1828.362 | 1998.399666
16.6 | 0.01362634 | 1837.835 | 2008.753655
16.7 | 0.01378942 | 1848.416 | 2020.318688
16.8 | 0.01393628 | 1857.763 | 2030.534959
16.9 | 0.01394796 | 1866.441 | 2040.020013
17 | 0.01388431 | 1876.678 | 2051.209054
17.1 | 0.01412988 | 1887.253 | 2062.767529
17.2 | 0.01416993 | 1896.041 | 2072.372813
17.3 | 0.01426673 | 1906.889 | 2084.229677
17.4 | 0.01431608 | 1917.56 | 2095.89308
17.5 | 0.01437497 | 1926.983 | 2106.192419
17.6 | 0.01450181 | 1937.987 | 2118.219791
17.7 | 0.01450586 | 1947.388 | 2128.495084
17.8 | 0.01465654 | 1958.279 | 2140.398947
17.9 | 0.01479459 | 1973.445 | 2156.975385
18 | 0.01477456 | 1987.115 | 2171.916695
18.1 | 0.01489139 | 1997.369 | 2183.124317
18.2 | 0.01487493 | 2007.204 | 2193.873972
18.3 | 0.01503158 | 2019.435 | 2207.242455
18.4 | 0.01512575 | 2029.78 | 2218.54954
18.5 | 0.01520348 | 2040.601 | 2230.376893
18.6 | 0.01528883 | 2052.321 | 2243.186853
18.7 | 0.01542473 | 2062.172 | 2253.953996
18.8 | 0.01559019 | 2072.586 | 2265.336498
18.9 | 0.01553988 | 2082.875 | 2276.582375
19 | 0.0157423 | 2092.482 | 2287.082826
19.1 | 0.0158267 | 2103.446 | 2299.066478
19.2 | 0.01588416 | 2116.508 | 2313.343244
19.3 | 0.01605463 | 2124.269 | 2321.826017
19.4 | 0.01609659 | 2134.072 | 2332.540696
19.5 | 0.01613212 | 2142.034 | 2341.243162
19.6 | 0.01620579 | 2148.804 | 2348.642772
19.7 | 0.01625347 | 2157.586 | 2358.241498
19.8 | 0.01633573 | 2165.958 | 2367.392094
19.9 | 0.01645493 | 2174.075 | 2376.263975
20 | 0.01642179 | 2184.165 | 2387.292345
20.1 | 0.01646042 | 2193.32 | 2397.29876
20.2 | 0.01668668 | 2202.25 | 2407.05925
20.3 | 0.0166862 | 2212.259 | 2417.999087
20.4 | 0.01678491 | 2221.936 | 2428.576048
20.5 | 0.01685762 | 2231.056 | 2438.544208
20.6 | 0.01695251 | 2241.06 | 2449.47858
20.7 | 0.01711178 | 2251.499 | 2460.888407
20.8 | 0.01716828 | 2258.826 | 2468.896818
20.9 | 0.01709557 | 2269.902 | 2481.002886
21 | 0.01731777 | 2281.155 | 2493.302415
21.1 | 0.01734304 | 2290.819 | 2503.865167
21.2 | 0.01743436 | 2302.023 | 2516.111139
21.3 | 0.01754618 | 2312.778 | 2527.866354
21.4 | 0.0176475 | 2322.485 | 2538.476105
21.5 | 0.01779199 | 2332.952 | 2549.916536
21.6 | 0.01768851 | 2344.736 | 2562.796448
21.7 | 0.01798272 | 2353.762 | 2572.661866
21.8 | 0.01800275 | 2364.262 | 2584.138366
21.9 | 0.0180397 | 2374.644 | 2595.485892
22 | 0.01814222 | 2383.217 | 2604.856181
22.1 | 0.01824665 | 2393.961 | 2616.599373
22.2 | 0.01834202 | 2404.842 | 2628.492306
22.3 | 0.01844573 | 2415.403 | 2640.035479
22.4 | 0.01854897 | 2426.227 | 2651.866111
22.5 | 0.01857185 | 2437.207 | 2663.867251
22.6 | 0.01863098 | 2446.228 | 2673.727204
22.7 | 0.01873708 | 2456.296 | 2684.731528
22.8 | 0.01886487 | 2467.314 | 2696.774202
22.9 | 0.0189209 | 2477.261 | 2707.646273
23 | 0.01895833 | 2488.434 | 2719.858362
23.1 | 0.0191226 | 2498.296 | 2730.637528
23.2 | 0.01923633 | 2505.674 | 2738.701682
23.3 | 0.01930785 | 2516.825 | 2750.889725
23.4 | 0.01937032 | 2530.573 | 2765.916289
23.5 | 0.01944065 | 2543.244 | 2779.765692
23.6 | 0.01957154 | 2556.386 | 2794.129898
23.7 | 0.01958704 | 2566.677 | 2805.377961
23.8 | 0.01970482 | 2574.516 | 2813.945988
23.9 | 0.01981378 | 2584.083 | 2824.402719
24 | 0.01981091 | 2595.318 | 2836.682574
24.1 | 0.01989031 | 2603.599 | 2845.733707
24.2 | 0.01994848 | 2613.252 | 2856.284436
24.3 | 0.02009344 | 2624.199 | 2868.249507
24.4 | 0.02017856 | 2632.764 | 2877.611052
24.5 | 0.02028847 | 2642.474 | 2888.224082
24.6 | 0.02037883 | 2651.269 | 2897.837017
24.7 | 0.02042103 | 2659.55 | 2906.88815
24.8 | 0.02055359 | 2670.894 | 2919.287142
24.9 | 0.02059531 | 2684.345 | 2933.989085
25 | 0.02070975 | 2693.513 | 2944.009709
25.1 | 0.02076602 | 2703.742 | 2955.190006
25.2 | 0.02081275 | 2709.705 | 2961.707565
25.3 | 0.02089119 | 2716.807 | 2969.470051
25.4 | 0.02109599 | 2725.442 | 2978.908106
25.5 | 0.02110982 | 2734.923 | 2989.270839
25.6 | 0.02108192 | 2742.671 | 2997.739403
25.7 | 0.02124667 | 2753.619 | 3009.705567
25.8 | 0.02126765 | 2765.724 | 3022.936332
25.9 | 0.0214231 | 2774.921 | 3032.988653
26 | 0.02143502 | 2785.839 | 3044.922027
26.1 | 0.02150393 | 2796.816 | 3056.919888
26.2 | 0.02162909 | 2806.411 | 3067.407223
26.3 | 0.0216856 | 2817.106 | 3079.096858
26.4 | 0.02179813 | 2827.756 | 3090.737308
26.5 | 0.0219419 | 2837.072 | 3100.919696
26.6 | 0.02195835 | 2848.274 | 3113.163482
26.7 | 0.0219655 | 2859.194 | 3125.099042
26.8 | 0.02203989 | 2869.949 | 3136.854257
26.9 | 0.02216411 | 2884.204 | 3152.434972
27 | 0.02232122 | 2896.478 | 3165.850454
27.1 | 0.02255297 | 2906.064 | 3176.327952
27.2 | 0.0224812 | 2915.143 | 3186.251299
27.3 | 0.02255273 | 2923.641 | 3195.539613
27.4 | 0.02255845 | 2933.316 | 3206.114388
27.5 | 0.02267647 | 2943.486 | 3217.230198
27.6 | 0.02285647 | 2954.785 | 3229.580005
27.7 | 0.02296185 | 2965.824 | 3241.645632
27.8 | 0.02307868 | 2976.136 | 3252.916648
27.9 | 0.02312517 | 2985.832 | 3263.514376
28 | 0.023206 | 2995.461 | 3274.038873
28.1 | 0.0231564 | 3005.355 | 3284.853015
28.2 | 0.02333522 | 3016.305 | 3296.821365
28.3 | 0.02346158 | 3026.165 | 3307.598345
28.4 | 0.02350783 | 3037.429 | 3319.909897
28.5 | 0.02358556 | 3048.068 | 3331.538324
28.6 | 0.02369976 | 3056.389 | 3340.633177
28.7 | 0.0236752 | 3068.741 | 3354.133913
28.8 | 0.02384305 | 3080.852 | 3367.371236
28.9 | 0.02383256 | 3090.698 | 3378.132914
29 | 0.02404237 | 3101.5 | 3389.9395
29.1 | 0.02415228 | 3110.985 | 3400.306605
29.2 | 0.02421904 | 3116.414 | 3406.240502
29.3 | 0.02430391 | 3124.189 | 3414.738577
29.4 | 0.02428246 | 3132.55 | 3423.87715
29.5 | 0.02446294 | 3139.199 | 3431.144507
29.6 | 0.02449012 | 3147.818 | 3440.565074
29.7 | 0.02455783 | 3157.701 | 3451.367193
29.8 | 0.0246377 | 3166.387 | 3460.860991
29.9 | 0.02474141 | 3174.882 | 3470.146026
30 | 0.0248549 | 3184.844 | 3481.034492
30.1 | 0.02482939 | 3191.487 | 3488.295291
30.2 | 0.02487349 | 3204 | 3501.972
30.3 | 0.02498245 | 3215.92 | 3515.00056
30.4 | 0.0250988 | 3230.957 | 3531.436001
30.5 | 0.02519941 | 3242.344 | 3543.881992
30.6 | 0.02537203 | 3251.678 | 3554.084054
30.7 | 0.02534866 | 3260.552 | 3563.783336
30.8 | 0.02547955 | 3271.247 | 3575.472971
30.9 | 0.02550578 | 3282.337 | 3587.594341
31 | 0.02563167 | 3291.934 | 3598.083862
31.1 | 0.02567577 | 3304.505 | 3611.823965
31.2 | 0.02582645 | 3316.251 | 3624.662343
31.3 | 0.02588916 | 3326.248 | 3635.589064
31.4 | 0.02601123 | 3337.921 | 3648.347653
31.5 | 0.02612543 | 3348.649 | 3660.073357
31.6 | 0.02636814 | 3356.196 | 3668.322228
31.7 | 0.02639079 | 3367.044 | 3680.179092
31.8 | 0.02642465 | 3376.199 | 3690.185507
31.9 | 0.02656341 | 3384.547 | 3699.309871
32 | 0.02658606 | 3393.283 | 3708.858319
32.1 | 0.02665782 | 3402.907 | 3719.377351
32.2 | 0.02683759 | 3409.837 | 3726.951841
32.3 | 0.02682734 | 3421.302 | 3739.483086
32.4 | 0.02686262 | 3432.44 | 3751.65692
32.5 | 0.02698803 | 3440.941 | 3760.948513
32.6 | 0.02704573 | 3449.68 | 3770.50024
32.7 | 0.02712131 | 3458.751 | 3780.414843
32.8 | 0.02723336 | 3466.164 | 3788.517252
32.9 | 0.02733421 | 3474.978 | 3798.150954
33 | 0.02728748 | 3485.398 | 3809.540014
33.1 | 0.02735114 | 3495.016 | 3820.052488
33.2 | 0.02750468 | 3505.425 | 3831.429525
33.3 | 0.02752876 | 3515.735 | 3842.698355
33.4 | 0.02769089 | 3524.386 | 3852.153898
33.5 | 0.0277431 | 3534.644 | 3863.365892
33.6 | 0.02795792 | 3544.121 | 3873.724253
33.7 | 0.02803826 | 3552.779 | 3883.187447
33.8 | 0.0281508 | 3561.996 | 3893.261628
33.9 | 0.02816701 | 3570.062 | 3902.077766
34 | 0.02825856 | 3579.201 | 3912.066693
34.1 | 0.02826476 | 3588.286 | 3921.996598
34.2 | 0.02834439 | 3597.545 | 3932.116685
34.3 | 0.0283308 | 3606.038 | 3941.399534
34.4 | 0.02848458 | 3619.177 | 3955.760461
34.5 | 0.02861595 | 3631.701 | 3969.449193
34.6 | 0.02869749 | 3643.104 | 3981.912672
34.7 | 0.0287621 | 3653.18 | 3992.92574
34.8 | 0.02884579 | 3662.56 | 4003.17808
34.9 | 0.02890325 | 3669.935 | 4011.238955
35 | 0.02900219 | 3679.755 | 4021.972215
35.1 | 0.02913952 | 3689.456 | 4032.575408
35.2 | 0.0291636 | 3697.622 | 4041.500846
35.3 | 0.0292263 | 3706.08 | 4050.74544
35.4 | 0.02927113 | 3715.424 | 4060.958432
35.5 | 0.02940488 | 3723.531 | 4069.819383
35.6 | 0.02955675 | 3734.184 | 4081.463112
35.7 | 0.02958202 | 3742.974 | 4091.070582
35.8 | 0.02957177 | 3753.97 | 4103.08921
35.9 | 0.02979183 | 3767.697 | 4118.092821
36 | 0.02980924 | 3776.522 | 4127.738546
36.1 | 0.02992511 | 3784.749 | 4136.730657
36.2 | 0.0300498 | 3792.33 | 4145.01669
36.3 | 0.03006935 | 3799.708 | 4153.080844
36.4 | 0.03022361 | 3806.99 | 4161.04007
36.5 | 0.03022814 | 3814.778 | 4169.552354
36.6 | 0.03027081 | 3824.731 | 4180.430983
36.7 | 0.03038716 | 3833.341 | 4189.841713
36.8 | 0.0304575 | 3844.112 | 4201.614416
36.9 | 0.03051996 | 3854.165 | 4212.602345
37 | 0.03062105 | 3864.635 | 4224.046055
37.1 | 0.03072429 | 3874.669 | 4235.013217
37.2 | 0.03065944 | 3883.668 | 4244.849124
37.3 | 0.03089857 | 3890.727 | 4252.564611
37.4 | 0.03101039 | 3901.752 | 4264.614936
37.5 | 0.0310955 | 3910.454 | 4274.126222
37.6 | 0.03117084 | 3918.29 | 4282.69097
37.7 | 0.03120112 | 3927.048 | 4292.263464
37.8 | 0.0313921 | 3937.178 | 4303.335554
37.9 | 0.03140831 | 3946.349 | 4313.359457
38 | 0.03148055 | 3957.926 | 4326.013118
38.1 | 0.03160524 | 3969.552 | 4338.720336
38.2 | 0.03167129 | 3978.205 | 4348.178065
38.3 | 0.03174758 | 3988.828 | 4359.789004
38.4 | 0.03175831 | 3998.61 | 4370.48073
38.5 | 0.03201127 | 4006.886 | 4379.526398
38.6 | 0.03207612 | 4016.729 | 4390.284797
38.7 | 0.03210664 | 4025.503 | 4399.874779
38.8 | 0.03216219 | 4033.355 | 4408.457015
38.9 | 0.03223205 | 4041.015 | 4416.829395
39 | 0.03229213 | 4050.236 | 4426.907948
39.1 | 0.03240514 | 4057.7 | 4435.0661
39.2 | 0.03257179 | 4067.653 | 4445.944729
39.3 | 0.0325563 | 4075.294 | 4454.296342
39.4 | 0.03270078 | 4084.113 | 4463.935509
39.5 | 0.03283429 | 4092.933 | 4473.575769
39.6 | 0.03291082 | 4101.999 | 4483.484907
39.7 | 0.03287649 | 4110.35 | 4492.61255
39.8 | 0.03296208 | 4120.887 | 4504.129491
39.9 | 0.03303504 | 4130.39 | 4514.51627
40 | 0.03298593 | 4140.003 | 4525.023279
40.1 | 0.03328681 | 4152.202 | 4538.356786
40.2 | 0.03344488 | 4163.514 | 4550.720802
40.3 | 0.03346515 | 4172.784 | 4560.852912
40.4 | 0.03353834 | 4182.137 | 4571.075741
40.5 | 0.03360701 | 4190.314 | 4580.013202
40.6 | 0.03363872 | 4196.435 | 4586.703455
40.7 | 0.03371215 | 4205.981 | 4597.137233
40.8 | 0.03387713 | 4213.908 | 4605.801444
40.9 | 0.03391457 | 4221.098 | 4613.660114
41 | 0.03397608 | 4231.4 | 4624.9202
41.1 | 0.03396964 | 4242.197 | 4636.721321
41.2 | 0.03409958 | 4250.995 | 4646.337535
41.3 | 0.03405857 | 4260.67 | 4656.91231
41.4 | 0.03424239 | 4270.854 | 4668.043422
41.5 | 0.03435373 | 4278.556 | 4676.461708
41.6 | 0.0344851 | 4289.817 | 4688.769981
41.7 | 0.0345006 | 4301.761 | 4701.824773
41.8 | 0.03458381 | 4310.771 | 4711.672703
41.9 | 0.03462934 | 4319.845 | 4721.590585
42 | 0.03473067 | 4329.214 | 4731.830902
42.1 | 0.03483629 | 4338.275 | 4741.734575
42.2 | 0.03493762 | 4348.237 | 4752.623041
42.3 | 0.03506517 | 4357.603 | 4762.860079
42.4 | 0.03510213 | 4369.078 | 4775.402254
42.5 | 0.03527188 | 4381.894 | 4789.410142
42.6 | 0.03530121 | 4393.195 | 4801.762135
42.7 | 0.03534269 | 4400.817 | 4810.092981
42.8 | 0.03546381 | 4410.792 | 4820.995656
42.9 | 0.0355494 | 4420.013 | 4831.074209
43 | 0.03566527 | 4428.75 | 4840.62375
43.1 | 0.035707 | 4438.695 | 4851.493635
43.2 | 0.03577256 | 4449.149 | 4862.919857
43.3 | 0.03588843 | 4457.538 | 4872.089034
43.4 | 0.03592014 | 4467.896 | 4883.410328
43.5 | 0.03603935 | 4478.623 | 4895.134939
43.6 | 0.03616309 | 4489.584 | 4907.115312
43.7 | 0.0362308 | 4500.082 | 4918.589626
43.8 | 0.03629017 | 4510.525 | 4930.003825
43.9 | 0.03636455 | 4518.04 | 4938.21772
44 | 0.03659844 | 4525.707 | 4946.597751
44.1 | 0.03644443 | 4532.887 | 4954.445491
44.2 | 0.03679037 | 4538.766 | 4960.871238
44.3 | 0.0367732 | 4546.026 | 4968.806418
44.4 | 0.03686261 | 4551.903 | 4975.229979
44.5 | 0.03686023 | 4558.651 | 4982.605543
44.6 | 0.03687072 | 4567.895 | 4992.709235
44.7 | 0.03699708 | 4576.379 | 5001.982247
44.8 | 0.03709817 | 4584.17 | 5010.49781
44.9 | 0.03712869 | 4592.968 | 5020.114024
45 | 0.03724551 | 4602.91 | 5030.98063
45.1 | 0.03726506 | 4612.089 | 5041.013277
45.2 | 0.03739071 | 4623.996 | 5054.027628
45.3 | 0.0374856 | 4634.116 | 5065.088788
45.4 | 0.03765082 | 4643.219 | 5075.038367
45.5 | 0.03767943 | 4653.449 | 5086.219757
45.6 | 0.0377593 | 4663.681 | 5097.403333
45.7 | 0.03776193 | 4674.497 | 5109.225221
45.8 | 0.037956 | 4687.168 | 5123.074624
45.9 | 0.03812504 | 4699.372 | 5136.413596
46 | 0.03812647 | 4708.358 | 5146.235294
46.1 | 0.03837395 | 4717.93 | 5156.69749
46.2 | 0.03833771 | 4726.6 | 5166.1738
46.3 | 0.03843284 | 4734.09 | 5174.36037
46.4 | 0.03849697 | 4742.977 | 5184.073861
46.5 | 0.03860712 | 4753.035 | 5195.067255
46.6 | 0.03866339 | 4762.827 | 5205.769911
46.7 | 0.03877139 | 4772.706 | 5216.567658
46.8 | 0.03885961 | 4783.551 | 5228.421243
46.9 | 0.03897643 | 4792.258 | 5237.937994
47 | 0.03900194 | 4802.249 | 5248.858157
47.1 | 0.03907728 | 4812.283 | 5259.825319
47.2 | 0.03914523 | 4821.593 | 5270.001149
47.3 | 0.03927278 | 4834.574 | 5284.189382
47.4 | 0.03931403 | 4844.801 | 5295.367493
47.5 | 0.0395112 | 4853.031 | 5304.362883
47.6 | 0.03956032 | 4860.835 | 5312.892655
47.7 | 0.03967285 | 4869.647 | 5322.524171
47.8 | 0.03984284 | 4877.925 | 5331.572025
47.9 | 0.03983211 | 4887.557 | 5342.099801
48 | 0.03971553 | 4897.904 | 5353.409072
48.1 | 0.03985763 | 4908.356 | 5364.833108
48.2 | 0.04002333 | 4917.473 | 5374.797989
48.3 | 0.04010868 | 4926.818 | 5385.012074
48.4 | 0.04025698 | 4934.386 | 5393.283898
48.5 | 0.04033351 | 4943.141 | 5402.853113
48.6 | 0.04042244 | 4951.473 | 5411.959989
48.7 | 0.04044008 | 4959.202 | 5420.407786
48.8 | 0.04048777 | 4967.507 | 5429.485151
48.9 | 0.04063892 | 4976.924 | 5439.777932
49 | 0.04070091 | 4984.149 | 5447.674857
49.1 | 0.04072928 | 4994.296 | 5458.765528
49.2 | 0.04086399 | 5004.67 | 5470.10431
49.3 | 0.04093122 | 5014.084 | 5480.393812
49.4 | 0.04096603 | 5024.303 | 5491.563179
49.5 | 0.04114485 | 5035.301 | 5503.583993
49.6 | 0.04129243 | 5043.692 | 5512.755356
49.7 | 0.04134107 | 5051.55 | 5521.34415
49.8 | 0.04145408 | 5059.158 | 5529.659694
49.9 | 0.04150605 | 5065.885 | 5537.012305
50 | 0.04147983 | 5073.689 | 5545.542077
50.1 | 0.04170632 | 5080.863 | 5553.383259
50.2 | 0.04167652 | 5088.533 | 5561.766569
50.3 | 0.04170322 | 5095.954 | 5569.877722
50.4 | 0.04175472 | 5104.02 | 5578.69386
50.5 | 0.04184818 | 5111.468 | 5586.834524
50.6 | 0.0419817 | 5121.193 | 5597.463949
50.7 | 0.04200578 | 5130.704 | 5607.859472
50.8 | 0.04220796 | 5137.991 | 5615.824163
50.9 | 0.0423193 | 5147.408 | 5626.116944
51 | 0.04237342 | 5156.689 | 5636.261077
51.1 | 0.04235315 | 5164.908 | 5645.244444
51.2 | 0.04241991 | 5173.655 | 5654.804915
51.3 | 0.04253697 | 5182.186 | 5664.129298
51.4 | 0.04247618 | 5190.183 | 5672.870019
51.5 | 0.04271722 | 5200.187 | 5683.804391
51.6 | 0.04272532 | 5211.011 | 5695.635023
51.7 | 0.0430069 | 5218.134 | 5703.420462
51.8 | 0.04286241 | 5227.372 | 5713.517596
51.9 | 0.04310846 | 5237.285 | 5724.352505
52 | 0.04298735 | 5243.862 | 5731.541166
52.1 | 0.04329681 | 5253.011 | 5741.541023
52.2 | 0.04320526 | 5262.38 | 5751.78134
52.3 | 0.04329777 | 5273.547 | 5763.986871
52.4 | 0.04338026 | 5283.68 | 5775.06224
52.5 | 0.04344535 | 5296.319 | 5788.876667
52.6 | 0.04363155 | 5306.186 | 5799.661298
52.7 | 0.04366445 | 5315.818 | 5810.189074
52.8 | 0.04385519 | 5325.243 | 5820.490599
52.9 | 0.04391718 | 5334.331 | 5830.423783
53 | 0.04396534 | 5345.779 | 5842.936447
53.1 | 0.04406452 | 5357.812 | 5856.088516
53.2 | 0.04413056 | 5367.913 | 5867.128909
53.3 | 0.0442028 | 5376.893 | 5876.944049
53.4 | 0.04429269 | 5386.576 | 5887.527568
53.5 | 0.0443995 | 5395.184 | 5896.936112
53.6 | 0.04446244 | 5405.421 | 5908.125153
53.7 | 0.04459643 | 5415.19 | 5918.80267
53.8 | 0.04467821 | 5425.708 | 5930.298844
53.9 | 0.04485917 | 5436.557 | 5942.156801
54 | 0.04495692 | 5445.132 | 5951.529276
54.1 | 0.04504347 | 5453.298 | 5960.454714
54.2 | 0.0449574 | 5462.474 | 5970.484082
54.3 | 0.04515219 | 5471.197 | 5980.018321
54.4 | 0.04524279 | 5478.109 | 5987.573137
54.5 | 0.04535413 | 5487.285 | 5997.602505
54.6 | 0.04533005 | 5495.445 | 6006.521385
54.7 | 0.04557562 | 5501.454 | 6013.089222
54.8 | 0.04555249 | 5511.809 | 6024.407237
54.9 | 0.04561233 | 5521.454 | 6034.949222
55 | 0.04575467 | 5529.716 | 6043.979588
55.1 | 0.04582262 | 5539.268 | 6054.419924
55.2 | 0.04589009 | 5550.17 | 6066.33581
55.3 | 0.0459249 | 5557.21 | 6074.03053
55.4 | 0.0460217 | 5566.038 | 6083.679534
55.5 | 0.04604459 | 5576.136 | 6094.716648
55.6 | 0.04614782 | 5585.4 | 6104.8422
55.7 | 0.0462687 | 5593.81 | 6114.03433
55.8 | 0.04629874 | 5602.627 | 6123.671311
55.9 | 0.04650569 | 5610.977 | 6132.797861
56 | 0.04641819 | 5620.66 | 6143.38138
56.1 | 0.04660225 | 5629.252 | 6152.772436
56.2 | 0.04662704 | 5639.307 | 6163.762551
56.3 | 0.04666829 | 5649.59 | 6175.00187
56.4 | 0.04679322 | 5659.463 | 6185.793059
56.5 | 0.04680514 | 5666.961 | 6193.988373
56.6 | 0.0471487 | 5675.261 | 6203.060273
56.7 | 0.04702473 | 5681.347 | 6209.712271
56.8 | 0.04713988 | 5688.084 | 6217.075812
56.9 | 0.04727173 | 5699.018 | 6229.026674
57 | 0.04748917 | 5710.186 | 6241.233298
57.1 | 0.04743218 | 5718.118 | 6249.902974
57.2 | 0.04760218 | 5727.356 | 6260.000108
57.3 | 0.04761982 | 5736.117 | 6269.575881
57.4 | 0.04759026 | 5743.235 | 6277.355855
57.5 | 0.04763341 | 5753.132 | 6288.173276
57.6 | 0.04784417 | 5763.023 | 6298.984139
57.7 | 0.04782414 | 5771.393 | 6308.132549
57.8 | 0.04795504 | 5783.584 | 6321.457312
57.9 | 0.04807568 | 5793.205 | 6331.973065
58 | 0.04815602 | 5801.073 | 6340.572789
58.1 | 0.04815817 | 5811.005 | 6351.428465
58.2 | 0.04821563 | 5822.555 | 6364.052615
58.3 | 0.04844141 | 5833.377 | 6375.881061
58.4 | 0.04860878 | 5842.834 | 6386.217562
58.5 | 0.04862904 | 5850.81 | 6394.93533
58.6 | 0.0487237 | 5857.343 | 6402.075899
58.7 | 0.04878807 | 5864.853 | 6410.284329
58.8 | 0.04881763 | 5872.327 | 6418.453411
58.9 | 0.04885054 | 5880.562 | 6427.454266
59 | 0.04894566 | 5891.094 | 6438.965742
59.1 | 0.04906344 | 5901.916 | 6450.794188
59.2 | 0.04922271 | 5911.947 | 6461.758071
59.3 | 0.04927015 | 5920.241 | 6470.823413
59.4 | 0.04934716 | 5930.018 | 6481.509674
59.5 | 0.04946423 | 5937.857 | 6490.077701
59.6 | 0.04956341 | 5948.445 | 6501.650385
59.7 | 0.04950762 | 5957.283 | 6511.310319
59.8 | 0.04960418 | 5965.018 | 6519.764674
59.9 | 0.04971433 | 5973.977 | 6529.556861
60 | 0.04980326 | 5982.96 | 6539.37528
60.1 | 0.04981279 | 5991.447 | 6548.651571
60.2 | 0.05011558 | 6003.434 | 6561.753362
60.3 | 0.04993844 | 6014.344 | 6573.677992
60.4 | 0.05028152 | 6024.03 | 6584.26479
60.5 | 0.05021381 | 6033.308 | 6594.405644
60.6 | 0.05042529 | 6040.868 | 6602.668724
60.7 | 0.05045319 | 6048.428 | 6610.931804
60.8 | 0.05047774 | 6056.781 | 6620.061633
60.9 | 0.05057383 | 6065.858 | 6629.982794
61 | 0.05072093 | 6073.651 | 6638.500543
61.1 | 0.05076647 | 6081.879 | 6647.493747
61.2 | 0.05086613 | 6091.765 | 6658.299145
61.3 | 0.05097508 | 6099.786 | 6667.066098
61.4 | 0.05098987 | 6109.86 | 6678.07698
61.5 | 0.0509944 | 6120.049 | 6689.213557
61.6 | 0.05113816 | 6129.887 | 6699.966491
61.7 | 0.05126071 | 6139.409 | 6710.374037
61.8 | 0.0513761 | 6147.676 | 6719.409868
61.9 | 0.05151176 | 6155.127 | 6727.553811
62 | 0.05152535 | 6163.518 | 6736.725174
62.1 | 0.05158758 | 6172.123 | 6746.130439
62.2 | 0.05171633 | 6180.9 | 6755.7237
62.3 | 0.05184984 | 6190.161 | 6765.845973
62.4 | 0.05196047 | 6198.681 | 6775.158333
62.5 | 0.05172896 | 6205.453 | 6782.560129
62.6 | 0.05186057 | 6214.305 | 6792.235365
62.7 | 0.05208564 | 6221.503 | 6800.102779
62.8 | 0.05218625 | 6230.754 | 6810.214122
62.9 | 0.05225944 | 6240.295 | 6820.642435
63 | 0.05234504 | 6250.934 | 6832.270862
63.1 | 0.0525434 | 6258.778 | 6840.844354
63.2 | 0.05254006 | 6268.244 | 6851.190692
63.3 | 0.0526309 | 6277.415 | 6861.214595
63.4 | 0.05252862 | 6284.658 | 6869.131194
63.5 | 0.05276656 | 6294.046 | 6879.392278
63.6 | 0.05283976 | 6305.967 | 6892.421931
63.7 | 0.05295825 | 6313.851 | 6901.039143
63.8 | 0.05292225 | 6321.735 | 6909.656355
63.9 | 0.05306506 | 6329.906 | 6918.587258
64 | 0.05324697 | 6336.788 | 6926.109284
64.1 | 0.05332112 | 6345.659 | 6935.805287
64.2 | 0.05333161 | 6353.294 | 6944.150342
64.3 | 0.05343819 | 6363.411 | 6955.208223
64.4 | 0.05342865 | 6372.059 | 6964.660487
64.5 | 0.05353236 | 6383.004 | 6976.623372
64.6 | 0.05354428 | 6392.917 | 6987.458281
64.7 | 0.05365586 | 6402.074 | 6997.466882
64.8 | 0.05371356 | 6411.781 | 7008.076633
64.9 | 0.05387235 | 6423.047 | 7020.390371
65 | 0.05389261 | 6433.228 | 7031.518204
65.1 | 0.05404091 | 6443.168 | 7042.382624
65.2 | 0.05414605 | 6453.065 | 7053.200045
65.3 | 0.05422616 | 6463.437 | 7064.536641
65.4 | 0.05433845 | 6475.74 | 7077.98382
65.5 | 0.05442381 | 6486.374 | 7089.606782
65.6 | 0.05455875 | 6498.085 | 7102.406905
65.7 | 0.05465412 | 6509.352 | 7114.721736
65.79999 | 0.05465746 | 6519.069 | 7125.342417
65.9 | 0.05487108 | 6529.928 | 7137.211304
66 | 0.05479789 | 6540.632 | 7148.910776
66.1 | 0.05501962 | 6549.503 | 7158.606779
66.2 | 0.05509472 | 6559.649 | 7169.696357
66.29999 | 0.05518985 | 6569.331 | 7180.278783
66.4 | 0.05520582 | 6576.68 | 7188.31124
66.5 | 0.05536175 | 6585.706 | 7198.176658
66.6 | 0.05541873 | 6593.478 | 7206.671454
66.7 | 0.05555463 | 6599.408 | 7213.152944
66.79999 | 0.05551886 | 6607.204 | 7221.673972
66.9 | 0.0555954 | 6614.681 | 7229.846333
67 | 0.05573153 | 6620.526 | 7236.234918
67.1 | 0.05576181 | 6627.349 | 7243.692457
67.2 | 0.05580616 | 6635.636 | 7252.750148
67.29999 | 0.05593324 | 6643.399 | 7261.235107
67.4 | 0.0560596 | 6650.659 | 7269.170287
67.5 | 0.05609775 | 6658.742 | 7278.005006
67.6 | 0.05612492 | 6665.828 | 7285.750004
67.7 | 0.05615544 | 6672.967 | 7293.552931
67.79999 | 0.05622029 | 6680.39 | 7301.66627
67.9 | 0.05626893 | 6689.915 | 7312.077095
68 | 0.0563817 | 6698.652 | 7321.626636
68.1 | 0.05656052 | 6709.02 | 7332.95886
68.2 | 0.05663133 | 6717.213 | 7341.913809
68.29999 | 0.05672574 | 6726.292 | 7351.837156
68.4 | 0.05669379 | 6736.565 | 7363.065545
68.5 | 0.05677223 | 6743.846 | 7371.023678
68.6 | 0.05684328 | 6754.003 | 7382.125279
68.7 | 0.05707025 | 6764.626 | 7393.736218
68.79999 | 0.05719995 | 6773.065 | 7402.960045
68.9 | 0.05741334 | 6782.375 | 7413.135875
69 | 0.05739236 | 6788.435 | 7419.759455
69.1 | 0.05742478 | 6792.889 | 7424.627677
69.2 | 0.05767703 | 6799.894 | 7432.284142
69.29999 | 0.05760693 | 6808.51 | 7441.70143
69.4 | 0.05759358 | 6815.842 | 7449.715306
69.5 | 0.05761766 | 6823.611 | 7458.206823
69.6 | 0.05770278 | 6834.047 | 7469.613371
69.7 | 0.05780339 | 6843.001 | 7479.400093
69.79999 | 0.05792499 | 6853.812 | 7491.216516
69.9 | 0.05797338 | 6864.108 | 7502.470044
70 | 0.05814218 | 6875.037 | 7514.415441
70.1 | 0.05818725 | 6885.644 | 7526.008892
70.2 | 0.05824757 | 6895.712 | 7537.013216
70.29999 | 0.0583365 | 6905.521 | 7547.734453
70.4 | 0.05843043 | 6915.418 | 7558.551874
70.5 | 0.05856252 | 6924.808 | 7568.815144
70.6 | 0.05870604 | 6933.253 | 7578.045529
70.7 | 0.05888605 | 6943.061 | 7588.765673
70.79999 | 0.05891013 | 6953.99 | 7600.71107
70.9 | 0.0588944 | 6963.718 | 7611.343774
71 | 0.05898404 | 6974.143 | 7622.738299
71.1 | 0.05906701 | 6982.333 | 7631.689969
71.2 | 0.0591805 | 6992.064 | 7642.325952
71.29999 | 0.05929923 | 7001.119 | 7652.223067
71.4 | 0.0593853 | 7010.437 | 7662.407641
71.5 | 0.05954862 | 7018.209 | 7670.902437
71.6 | 0.05959916 | 7027.294 | 7680.832342
71.7 | 0.05965018 | 7035.591 | 7689.900963
71.79999 | 0.05972814 | 7043.982 | 7699.072326
71.9 | 0.05974173 | 7054.474 | 7710.540082
72 | 0.05983353 | 7064.84 | 7721.87012
72.1 | 0.05998063 | 7073.086 | 7730.882998
72.2 | 0.05999207 | 7083.329 | 7742.078597
72.29999 | 0.0599339 | 7095.981 | 7755.907233
72.4 | 0.06009221 | 7101.539 | 7761.982127
72.5 | 0.06019521 | 7109.389 | 7770.562177
72.6 | 0.06033921 | 7121.309 | 7783.590737
72.7 | 0.06048655 | 7129.389 | 7792.422177
72.79999 | 0.06072426 | 7137.622 | 7801.420846
72.9 | 0.06070089 | 7145.924 | 7810.494932
73 | 0.06077528 | 7152.31 | 7817.47483
73.1 | 0.06091618 | 7158.056 | 7823.755208
73.2 | 0.06093073 | 7164.448 | 7830.741664
73.29999 | 0.06106973 | 7169.888 | 7836.687584
73.4 | 0.06105566 | 7178.868 | 7846.502724
73.5 | 0.06112981 | 7185.541 | 7853.796313
73.6 | 0.06111574 | 7193.662 | 7862.672566
73.7 | 0.06120539 | 7203.049 | 7872.932557
73.79999 | 0.06129599 | 7211.156 | 7881.793508
73.9 | 0.06139588 | 7218.041 | 7889.318813
74 | 0.06150174 | 7226.472 | 7898.533896
74.1 | 0.06163597 | 7233.467 | 7906.179431
74.2 | 0.06172371 | 7240.737 | 7914.125541
74.29999 | 0.06179762 | 7248.48 | 7922.58864
74.4 | 0.06182384 | 7254.424 | 7929.085432
74.5 | 0.06203318 | 7259.612 | 7934.755916
74.6 | 0.06208396 | 7266.786 | 7942.597098
74.7 | 0.06205225 | 7272.09 | 7948.39437
74.79999 | 0.06217241 | 7278.524 | 7955.426732
74.9 | 0.06222105 | 7284.35 | 7961.79455
75 | 0.06235123 | 7292.682 | 7970.901426
75.1 | 0.06233096 | 7299.623 | 7978.487939
75.2 | 0.06232929 | 7308.376 | 7988.054968
75.29999 | 0.06246352 | 7319.259 | 7999.950087
75.4 | 0.06257582 | 7327.071 | 8008.488603
75.5 | 0.06269312 | 7335.936 | 8018.178048
75.6 | 0.06290841 | 7342.778 | 8025.656354
75.7 | 0.06290698 | 7350.084 | 8033.641812
75.79999 | 0.06294823 | 7357.17 | 8041.38681
75.9 | 0.06306219 | 7366.003 | 8051.041279
76 | 0.06309175 | 7375.34 | 8061.24662
76.1 | 0.06318593 | 7383.484 | 8070.148012
76.2 | 0.06327462 | 7393.627 | 8081.234311
76.29999 | 0.06337666 | 7402.581 | 8091.021033
76.4 | 0.06340742 | 7413.671 | 8103.142403
76.5 | 0.06349325 | 7423.685 | 8114.087705
76.6 | 0.06374788 | 7434.169 | 8125.546717
76.7 | 0.06380439 | 7444.57 | 8136.91501
76.79999 | 0.06382251 | 7453.958 | 8147.176094
76.9 | 0.06396127 | 7461.612 | 8155.541916
77 | 0.06399131 | 7470.965 | 8165.764745
77.1 | 0.06402945 | 7479.463 | 8175.053059
77.2 | 0.06427503 | 7489.505 | 8186.028965
77.29999 | 0.06429887 | 7500.224 | 8197.744832
77.4 | 0.06436038 | 7510.58 | 8209.06394
77.5 | 0.06446505 | 7519.372 | 8218.673596
77.6 | 0.06450987 | 7529.026 | 8229.225418
77.7 | 0.06459236 | 7540.053 | 8241.277929
77.79999 | 0.06468773 | 7549.168 | 8251.240624
77.9 | 0.06473994 | 7559.73 | 8262.78489
78 | 0.06487226 | 7569.195 | 8273.130135
78.1 | 0.06486368 | 7574.815 | 8279.272795
78.2 | 0.06522274 | 7583.809 | 8289.103237
78.29999 | 0.06538153 | 7591.84 | 8297.88112
78.4 | 0.06527376 | 7598.865 | 8305.559445
78.5 | 0.06537819 | 7608.504 | 8316.094872
78.6 | 0.06554913 | 7616.115 | 8324.413695
78.7 | 0.06547666 | 7621.413 | 8330.204409
78.79999 | 0.06554174 | 7629.022 | 8338.521046
78.9 | 0.0657382 | 7633.704 | 8343.638472
79 | 0.06579447 | 7638.268 | 8348.626924
79.1 | 0.06577349 | 7644.488 | 8355.425384
79.2 | 0.06596661 | 7650.432 | 8361.922176
79.29999 | 0.06607628 | 7657.598 | 8369.754614
79.4 | 0.06596064 | 7663.944 | 8376.690792
79.5 | 0.06608367 | 7672.032 | 8385.530976
79.6 | 0.0661025 | 7681.149 | 8395.495857
79.7 | 0.06618524 | 7688.806 | 8403.864958
79.79999 | 0.066257 | 7695.538 | 8411.223034
79.9 | 0.06638122 | 7702.195 | 8418.499135
80 | 0.06643248 | 7709.787 | 8426.797191
80.1 | 0.06644869 | 7720.054 | 8438.019022
80.2 | 0.06671476 | 7729.297 | 8448.121621
80.29999 | 0.06675935 | 7740.496 | 8460.362128
80.4 | 0.0667665 | 7749.954 | 8470.699722
80.5 | 0.06687093 | 7757.675 | 8479.138775
80.6 | 0.06698155 | 7765.505 | 8487.696965
80.7 | 0.06704378 | 7775.585 | 8498.714405
80.79999 | 0.06711078 | 7784.211 | 8508.142623
80.9 | 0.06730556 | 7794.99 | 8519.92407
81 | 0.06743336 | 7804.9 | 8530.7557
81.1 | 0.06743383 | 7812.415 | 8538.969595
81.2 | 0.06760549 | 7820.498 | 8547.804314
81.29999 | 0.0675981 | 7830.467 | 8558.700431
81.4 | 0.06780767 | 7836.848 | 8565.674864
81.5 | 0.06765675 | 7844.148 | 8573.653764
81.6 | 0.06773496 | 7853.536 | 8583.914848
81.7 | 0.06790256 | 7860.362 | 8591.375666
81.79999 | 0.06800485 | 7868.308 | 8600.060644
81.9 | 0.06802535 | 7875.345 | 8607.752085
82 | 0.0680871 | 7882.707 | 8615.798751
82.1 | 0.06817365 | 7894.185 | 8628.344205
82.2 | 0.06839943 | 7903.699 | 8638.743007
82.29999 | 0.06843877 | 7914.654 | 8650.716822
82.4 | 0.06843424 | 7924.771 | 8661.774703
82.5 | 0.06851315 | 7935.528 | 8673.532104
82.6 | 0.06870055 | 7942.759 | 8681.435587
82.7 | 0.06873417 | 7952.752 | 8692.357936
82.79999 | 0.06889629 | 7960.945 | 8701.312885
82.9 | 0.06898284 | 7966.787 | 8707.698191
83 | 0.06903529 | 7974.829 | 8716.488097
83.1 | 0.06913328 | 7980.275 | 8722.440575
83.2 | 0.06920528 | 7985.793 | 8728.471749
83.29999 | 0.06921697 | 7993.517 | 8736.914081
83.4 | 0.06931972 | 8002.69 | 8746.94017
83.5 | 0.06933284 | 8009.033 | 8753.873069
83.6 | 0.06947112 | 8015.32 | 8760.74476
83.7 | 0.06958222 | 8023.982 | 8770.212326
83.79999 | 0.06971002 | 8032.022 | 8779.000046
83.9 | 0.06966829 | 8038.467 | 8786.044431
84 | 0.06980419 | 8045.384 | 8793.604712
84.1 | 0.06988692 | 8051.226 | 8799.990018
84.2 | 0.06988048 | 8059.18 | 8808.68374
84.29999 | 0.07001805 | 8068.375 | 8818.733875
84.4 | 0.07005691 | 8077.109 | 8828.280137
84.5 | 0.07013321 | 8087.006 | 8839.097558
84.6 | 0.07018161 | 8094.413 | 8847.193409
84.7 | 0.07028651 | 8102.93 | 8856.50249
84.79999 | 0.07046294 | 8112.696 | 8867.176728
84.9 | 0.07039976 | 8122.579 | 8877.978847
85 | 0.07054377 | 8133.58 | 8890.00294
85.1 | 0.07063866 | 8143.006 | 8900.305558
85.2 | 0.07083297 | 8151.378 | 8909.456154
85.29999 | 0.07103181 | 8159.501 | 8918.334593
85.4 | 0.07108283 | 8167.763 | 8927.364959
85.5 | 0.07111502 | 8173.747 | 8933.905471
85.6 | 0.07116437 | 8180.402 | 8941.179386
85.7 | 0.0711081 | 8189.398 | 8951.012014
85.79999 | 0.07133102 | 8199.311 | 8961.846923
85.9 | 0.07143211 | 8208.163 | 8971.522159
86 | 0.07144785 | 8216.95 | 8981.12635
86.1 | 0.07160854 | 8226.293 | 8991.338249
86.2 | 0.07177043 | 8232.786 | 8998.435098
86.29999 | 0.07178688 | 8242.541 | 9009.097313
86.4 | 0.0718565 | 8251.195 | 9018.556135
86.5 | 0.07199311 | 8259.328 | 9027.445504
86.6 | 0.07201052 | 8267.306 | 9036.165458
86.7 | 0.07221341 | 8277.565 | 9047.378545
86.79999 | 0.07217169 | 8284.704 | 9055.181472
86.9 | 0.07247472 | 8293.921 | 9065.255653
87 | 0.07235837 | 8301.773 | 9073.837889
87.1 | 0.07237673 | 8308.955 | 9081.687815
87.2 | 0.07267046 | 8317.327 | 9090.838411
87.29999 | 0.07274246 | 8326.503 | 9100.867779
87.4 | 0.07277489 | 8335.505 | 9110.706965
87.5 | 0.07276654 | 8342.757 | 9118.633401
87.6 | 0.07281327 | 8351.33 | 9128.00369
87.7 | 0.07312179 | 8357.583 | 9134.838219
87.79999 | 0.07298684 | 8367.753 | 9145.954029
87.9 | 0.07320619 | 8376.197 | 9155.183321
88 | 0.07320833 | 8385.245 | 9165.072785
88.1 | 0.07319307 | 8396.369 | 9177.231317
88.2 | 0.07337356 | 8405.401 | 9187.103293
88.29999 | 0.07349181 | 8413.373 | 9195.816689
88.4 | 0.07350755 | 8422.686 | 9205.995798
88.5 | 0.07363224 | 8431.892 | 9216.057956
88.6 | 0.07373977 | 8440.342 | 9225.293806
88.7 | 0.07383299 | 8448.317 | 9234.010481
88.79999 | 0.07391071 | 8456.917 | 9243.410281
88.9 | 0.07393241 | 8463.617 | 9250.733381
89 | 0.07409954 | 8472.908 | 9260.888444
89.1 | 0.07419157 | 8482.323 | 9271.179039
89.2 | 0.07421231 | 8488.926 | 9278.396118
89.29999 | 0.07429242 | 8497.113 | 9287.344509
89.4 | 0.0743711 | 8504.314 | 9295.215202
89.5 | 0.07438612 | 8511.866 | 9303.469538
89.6 | 0.07439995 | 8520.182 | 9312.558926
89.7 | 0.07459545 | 8530.189 | 9323.496577
89.79999 | 0.07468319 | 8537.99 | 9332.02307
89.9 | 0.07478928 | 8548.048 | 9343.016464
90 | 0.07494211 | 8556.385 | 9352.128805
90.1 | 0.07493615 | 8563.744 | 9360.172192
90.2 | 0.07507372 | 8571.899 | 9369.085607
90.29999 | 0.07518983 | 8580.263 | 9378.227459
90.4 | 0.07524967 | 8586.837 | 9385.412841
90.5 | 0.07521391 | 8594.735 | 9394.045355
90.6 | 0.07536626 | 8604.04 | 9404.21572
90.7 | 0.0752964 | 8612.449 | 9413.406757
90.79999 | 0.07553267 | 8620.433 | 9422.133269
90.89999 | 0.07568049 | 8630.148 | 9432.751764
91 | 0.07566357 | 8634.824 | 9437.862632
91.1 | 0.0757916 | 8643.646 | 9447.505078
91.2 | 0.07590628 | 8650.925 | 9455.461025
91.29999 | 0.07586074 | 8656.872 | 9461.961096
91.39999 | 0.07597399 | 8664.394 | 9470.182642
91.5 | 0.07623029 | 8672.855 | 9479.430515
91.6 | 0.07609582 | 8679.796 | 9487.017028
91.7 | 0.07619047 | 8686.756 | 9494.624308
91.79999 | 0.07631206 | 8695.857 | 9504.571701
91.89999 | 0.07640314 | 8701.319 | 9510.541667
92 | 0.07649541 | 8710.532 | 9520.611476
92.1 | 0.07655072 | 8719.813 | 9530.755609
92.2 | 0.07670665 | 8727.038 | 9538.652534
92.29999 | 0.07681727 | 8737.09 | 9549.63937
92.39999 | 0.07677913 | 8747.25 | 9560.74425
92.5 | 0.07691026 | 8755.049 | 9569.268557
92.6 | 0.07705712 | 8762.536 | 9577.451848
92.7 | 0.07710528 | 8771.45 | 9587.19485
92.79999 | 0.07720089 | 8779.213 | 9595.679809
92.89999 | 0.07727337 | 8787.403 | 9604.631479
93 | 0.07724953 | 8795.55 | 9613.53615
93.1 | 0.07741165 | 8804.005 | 9622.777465
93.2 | 0.07759476 | 8814.248 | 9633.973064
93.29999 | 0.07753515 | 8821.84 | 9642.27112
93.39999 | 0.07776642 | 8829.695 | 9650.856635
93.5 | 0.07769132 | 8839.003 | 9661.030279
93.6 | 0.07791018 | 8846.244 | 9668.944692
93.7 | 0.07805419 | 8855.029 | 9678.546697
93.79999 | 0.07818723 | 8864.031 | 9688.385883
93.89999 | 0.07828045 | 8870.602 | 9695.567986
94 | 0.07824445 | 8875.9 | 9701.3587
94.1 | 0.078336 | 8881.246 | 9707.201878
94.2 | 0.07842922 | 8888.236 | 9714.841948
94.29999 | 0.07853103 | 8892.869 | 9719.905817
94.39999 | 0.07849812 | 8899.682 | 9727.352426
94.5 | 0.07860613 | 8905.655 | 9733.880915
94.6 | 0.07860088 | 8910.514 | 9739.191802
94.7 | 0.07871628 | 8918.023 | 9747.399139
94.79999 | 0.07877517 | 8927.175 | 9757.402275
94.89999 | 0.07882285 | 8934.893 | 9765.838049
95 | 0.0789969 | 8944.177 | 9775.985461
95.1 | 0.07917738 | 8954.342 | 9787.095806
95.2 | 0.07919693 | 8960.752 | 9794.101936
95.29999 | 0.07933545 | 8969.103 | 9803.229579
95.39999 | 0.07941508 | 8976.641 | 9811.468613
95.5 | 0.07948708 | 8982.95 | 9818.36435
95.6 | 0.07953429 | 8989.687 | 9825.727891
95.7 | 0.0795114 | 8997.212 | 9833.952716
95.79999 | 0.07970357 | 9004.172 | 9841.559996
95.89999 | 0.07975459 | 9013.911 | 9852.204723
96 | 0.07979607 | 9021.104 | 9860.066672
96.1 | 0.07982612 | 9028.999 | 9868.695907
96.2 | 0.07990527 | 9037.821 | 9878.338353
96.29999 | 0.07997942 | 9044.848 | 9886.018864
96.39999 | 0.08003783 | 9051.344 | 9893.118992
96.5 | 0.08015036 | 9061.359 | 9904.065387
96.6 | 0.08035207 | 9069.546 | 9913.013778
96.7 | 0.08035111 | 9077.53 | 9921.74029
96.79999 | 0.08043456 | 9089.027 | 9934.306511
96.89999 | 0.08047366 | 9098.672 | 9944.848496
97 | 0.08058643 | 9107.32 | 9954.30076
97.1 | 0.08063173 | 9117.038 | 9964.922534
97.2 | 0.08074498 | 9126.993 | 9975.803349
97.29999 | 0.08091688 | 9134.454 | 9983.958222
97.39999 | 0.08090019 | 9147.165 | 9997.851345
97.5 | 0.08107066 | 9156.234 | 10007.76
97.6 | 0.08115482 | 9161.666 | 10013.7
97.7 | 0.0813024 | 9168.353 | 10021.01
97.79999 | 0.08123779 | 9175.969 | 10029.33
97.89999 | 0.08134723 | 9182.605 | 10036.59
98 | 0.08149195 | 9189.254 | 10043.85
98.1 | 0.08146906 | 9196.961 | 10052.28
98.2 | 0.08164763 | 9204.642 | 10060.67
98.29999 | 0.08184242 | 9211.765 | 10068.46
98.39999 | 0.08181667 | 9220.014 | 10077.48
98.5 | 0.08188128 | 9226.719 | 10084.8
98.6 | 0.08197451 | 9234.992 | 10093.85
98.7 | 0.08214736 | 9243.324 | 10102.95
98.79999 | 0.08208251 | 9249.381 | 10109.57
98.89999 | 0.08229875 | 9256.75 | 10117.62775
99 | 0.08238721 | 9264.613 | 10126.22
99.1 | 0.08240151 | 9272.535 | 10134.88
99.2 | 0.08240843 | 9280.755 | 10143.87
99.29999 | 0.08265257 | 9289.285 | 10153.19
99.39999 | 0.0827148 | 9297.579 | 10162.25
99.5 | 0.08278417 | 9310.113 | 10175.95
99.6 | 0.08267808 | 9319.045 | 10185.72
99.7 | 0.08314133 | 9329.071 | 10196.67
99.79999 | 0.0829556 | 9335.894 | 10204.13
99.89999 | 0.08314443 | 9342.066 | 10210.88
100 | 0.08318448 | 9347.313 | 10216.61
100.1 | 0.08330321 | 9353.054 | 10222.89
100.2 | 0.0834384 | 9360.322 | 10230.83
100.3 | 0.08341193 | 9366.764 | 10237.87
100.4 | 0.08354497 | 9372.923 | 10244.6
100.5 | 0.08355784 | 9381.415 | 10253.89
100.6 | 0.08365178 | 9387.033 | 10260.03
100.7 | 0.0837295 | 9395.807 | 10269.62
100.8 | 0.08378744 | 9404.337 | 10278.94
100.9 | 0.08388138 | 9411.629 | 10286.91
101 | 0.08392739 | 9419.733 | 10295.77
101.1 | 0.0840559 | 9429.057 | 10305.96
101.2 | 0.08413076 | 9435.866 | 10313.4
101.3 | 0.08424497 | 9441.859 | 10319.95
101.4 | 0.08431554 | 9448.789 | 10327.53
101.5 | 0.08440137 | 9456.716 | 10336.19
101.6 | 0.08449197 | 9463.652 | 10343.77
101.7 | 0.0846138 | 9472.38 | 10353.31134
101.8 | 0.0846076 | 9481.138 | 10362.88
101.9 | 0.08470416 | 9490.813 | 10373.46
102 | 0.08487987 | 9498.617 | 10381.99
102.1 | 0.08479619 | 9506.574 | 10390.69
102.2 | 0.08500337 | 9516.069 | 10401.06
102.3 | 0.08516455 | 9525.765 | 10411.66
102.4 | 0.08520389 | 9534.048 | 10420.71
102.5 | 0.08530784 | 9544.336 | 10431.96
102.6 | 0.08534288 | 9556 | 10444.708
102.7 | 0.08547377 | 9563.804 | 10453.24
102.8 | 0.08544588 | 9572.165 | 10462.38
102.9 | 0.08576965 | 9579.795 | 10470.72
103 | 0.08566356 | 9589.606 | 10481.44
103.1 | 0.08590889 | 9600.62 | 10493.47766
103.2 | 0.08593845 | 9608.395 | 10501.98
103.3 | 0.08604073 | 9615.674 | 10509.93
103.4 | 0.08618736 | 9622.601 | 10517.5
103.5 | 0.08624315 | 9628.481 | 10523.93
103.6 | 0.08639049 | 9634.61 | 10530.62873
103.7 | 0.08641624 | 9641.465 | 10538.12
103.8 | 0.08646488 | 9648.385 | 10545.68
103.9 | 0.08649349 | 9656.007 | 10554.02
104 | 0.08657288 | 9663.797 | 10562.53
104.1 | 0.08659911 | 9671.207 | 10570.63
104.2 | 0.0867486 | 9677.604 | 10577.62
104.3 | 0.08677244 | 9683.015 | 10583.54
104.4 | 0.08687258 | 9690.21 | 10591.39953
104.5 | 0.08688831 | 9696.605 | 10598.39
104.6 | 0.08692646 | 9706.944 | 10609.69
104.7 | 0.08706093 | 9712.926 | 10616.23
104.8 | 0.08722639 | 9719.229 | 10623.12
104.9 | 0.08723903 | 9725.159 | 10629.6
105 | 0.08741355 | 9731.168 | 10636.17
105.1 | 0.08737659 | 9738.524 | 10644.21
105.2 | 0.0874474 | 9747.564 | 10654.09
105.3 | 0.0874486 | 9756.742 | 10664.12
105.4 | 0.08758807 | 9766.24 | 10674.50032
105.5 | 0.0878334 | 9775.982 | 10685.15
105.6 | 0.08787894 | 9784.155 | 10694.08
105.7 | 0.08787155 | 9790.496 | 10701.01
105.8 | 0.08804488 | 9800.106 | 10711.52
105.9 | 0.08806014 | 9807.549 | 10719.65
106 | 0.08821607 | 9813.704 | 10726.38
106.1 | 0.08818984 | 9820.694 | 10734.02
106.2 | 0.08828115 | 9829.72 | 10743.88396
106.3 | 0.08827019 | 9836.178 | 10750.94
106.4 | 0.08849287 | 9844.888 | 10760.46
106.5 | 0.08854151 | 9851.521 | 10767.71
106.6 | 0.08868837 | 9859.027 | 10775.92
106.7 | 0.08878279 | 9867.123 | 10784.77
106.8 | 0.0888617 | 9875.429 | 10793.84
106.9 | 0.08890176 | 9882.863 | 10801.97
107 | 0.08900022 | 9891.838 | 10811.78
107.1 | 0.08900356 | 9899.642 | 10820.31
107.2 | 0.08911705 | 9909.539 | 10831.13
107.3 | 0.08918238 | 9917.793 | 10840.15
107.4 | 0.08946705 | 9926.358 | 10849.51
107.5 | 0.08942461 | 9931.605 | 10855.24
107.6 | 0.08968568 | 9938.471 | 10862.75
107.7 | 0.08960915 | 9945.335 | 10870.25
107.8 | 0.08963895 | 9949.767 | 10875.1
107.9 | 0.08972287 | 9956.684 | 10882.66
108 | 0.08987188 | 9963.639 | 10890.26
108.1 | 0.08994865 | 9969.513 | 10896.68
108.2 | 0.08990073 | 9977.357 | 10905.25
108.3 | 0.09006929 | 9986.262 | 10914.98
108.4 | 0.09020901 | 9992.172 | 10921.44
108.5 | 0.0902555 | 10000.87 | 10930.95091
108.6 | 0.09015274 | 10008.54 | 10939.33422
108.7 | 0.09028125 | 10015.25 | 10946.66825
108.8 | 0.09047174 | 10025.47 | 10957.83871
108.9 | 0.09046841 | 10035.16 | 10968.42988
109 | 0.09064722 | 10044.11 | 10978.21223
109.1 | 0.09073114 | 10052.26 | 10987.12018
109.2 | 0.09082317 | 10060.48 | 10996.10464
109.3 | 0.0909183 | 10067.41 | 11003.67913
109.4 | 0.09105444 | 10075.66 | 11012.69638
109.5 | 0.09105301 | 10085.6 | 11023.5608
109.6 | 0.09120369 | 10093.99 | 11032.73107
109.7 | 0.0914216 | 10102.62 | 11042.16366
109.8 | 0.09138441 | 10111.66 | 11052.04438
109.9 | 0.09143495 | 10117.83 | 11058.78819
110 | 0.09158587 | 10127.18 | 11069.00774
110.1 | 0.09161138 | 10134.71 | 11077.23803
110.2 | 0.09174204 | 10142.7 | 11085.9711
110.3 | 0.09175658 | 10150.29 | 11094.26697
110.4 | 0.09189749 | 10157.89 | 11102.57377
110.5 | 0.09198046 | 10164.15 | 11109.41595
110.6 | 0.09211135 | 10172.2 | 11118.2146
110.7 | 0.09219646 | 10180.17 | 11126.92581
110.8 | 0.09233856 | 10190.4 | 11138.1072
110.9 | 0.09236574 | 10201.46 | 11150.19578
111 | 0.09252787 | 10209.97 | 11159.49721
111.1 | 0.092664 | 10215.83 | 11165.90219
111.2 | 0.09256124 | 10221.62 | 11172.23066
111.3 | 0.09255218 | 10228.06 | 11179.26958
111.4 | 0.09263778 | 10233.23 | 11184.92039
111.5 | 0.09289169 | 10239.23 | 11191.47839
111.6 | 0.09289741 | 10245.22 | 11198.02546
111.7 | 0.09287786 | 10250.92 | 11204.25556
111.8 | 0.093189 | 10258.18 | 11212.19074
111.9 | 0.09307861 | 10264.03 | 11218.58479
112 | 0.09303355 | 10271.21 | 11226.43253
112.1 | 0.0934062 | 10278.24 | 11234.11632
112.2 | 0.09348345 | 10282.67 | 11238.95831
112.3 | 0.09333992 | 10287.89 | 11244.66377
112.4 | 0.09356999 | 10292.57 | 11249.77901
112.5 | 0.09354806 | 10299.74 | 11257.61582
112.6 | 0.09365797 | 10302.48 | 11260.61064
112.7 | 0.09372616 | 10308 | 11266.644
112.8 | 0.09380793 | 10315.08 | 11274.38244
112.9 | 0.09385228 | 10319.42 | 11279.12606
113 | 0.09391212 | 10326.67 | 11287.05031
113.1 | 0.09394121 | 10334.11 | 11295.18223
113.2 | 0.0940845 | 10341.09 | 11302.81137
113.3 | 0.09416079 | 10349.48 | 11311.98164
113.4 | 0.09422231 | 10356.35 | 11319.49055
113.5 | 0.09438896 | 10362.22 | 11325.90646
113.6 | 0.09442735 | 10370.86 | 11335.34998
113.7 | 0.09457707 | 10377.11 | 11342.18123
113.8 | 0.09461546 | 10385.21 | 11351.03453
113.9 | 0.09476709 | 10393.53 | 11360.12829
114 | 0.09494305 | 10401.18 | 11368.48974
114.1 | 0.09484362 | 10407.31 | 11375.18983
114.2 | 0.09499907 | 10416.99 | 11385.77007
114.3 | 0.09484005 | 10423.92 | 11393.34456
114.4 | 0.09512257 | 10433.38 | 11403.68434
114.5 | 0.09530115 | 10444.73 | 11416.08989
114.6 | 0.09534883 | 10453.6 | 11425.7848
114.7 | 0.0954256 | 10459.88 | 11432.64884
114.8 | 0.0954287 | 10467.32 | 11440.78076
114.9 | 0.09564257 | 10475.11 | 11449.29523
115 | 0.09569335 | 10479.78 | 11454.39954
115.1 | 0.09579778 | 10488.95 | 11464.42235
115.2 | 0.09588814 | 10497.5 | 11473.7675
115.3 | 0.09600377 | 10506.55 | 11483.65915
115.4 | 0.09597587 | 10514.18 | 11491.99874
115.5 | 0.09610677 | 10523 | 11501.639
115.6 | 0.09630728 | 10530.52 | 11509.85836
115.7 | 0.09629369 | 10538.03 | 11518.06679
115.8 | 0.09647655 | 10546.18 | 11526.97474
115.9 | 0.09662199 | 10551.18 | 11532.43974
116 | 0.09661746 | 10559.11 | 11541.10723
116.1 | 0.09660911 | 10566.84 | 11549.55612
116.2 | 0.09672475 | 10573.55 | 11556.89015
116.3 | 0.09681702 | 10581.01 | 11565.04393
116.4 | 0.09683323 | 10589.73 | 11574.57489
116.5 | 0.09696936 | 10599.39 | 11585.13327
116.6 | 0.097157 | 10608.9 | 11595.5277
116.7 | 0.09710407 | 10616.33 | 11603.64869
116.8 | 0.0972085 | 10622.71 | 11610.62203
116.9 | 0.09734082 | 10628.63 | 11617.09259
117 | 0.09736347 | 10635.17 | 11624.24081
117.1 | 0.09756255 | 10639.29 | 11628.74397
117.2 | 0.09767604 | 10645.54 | 11635.57522
117.3 | 0.09767032 | 10651.2 | 11641.7616
117.4 | 0.09766483 | 10655.19 | 11646.12267
117.5 | 0.0977819 | 10662.6 | 11654.2218
117.6 | 0.09800792 | 10669.8 | 11662.0914
117.7 | 0.09802556 | 10674.32 | 11667.03176
117.8 | 0.09797215 | 10680.48 | 11673.76464
117.9 | 0.09808802 | 10685.78 | 11679.55754
118 | 0.09822607 | 10692.29 | 11686.67297
118.1 | 0.09827733 | 10697.4 | 11692.2582
118.2 | 0.0982933 | 10705 | 11700.565
118.3 | 0.09830046 | 10709.5 | 11705.4835
118.4 | 0.09847522 | 10716.74 | 11713.39682
118.5 | 0.09852219 | 10723.7 | 11721.0041
118.6 | 0.09861898 | 10729.26 | 11727.08118
118.7 | 0.09874272 | 10736.5 | 11734.9945
118.8 | 0.09874773 | 10742.04 | 11741.04972
118.9 | 0.09895205 | 10749.46 | 11749.15978
119 | 0.09895587 | 10753.3 | 11753.3569
119.1 | 0.09894132 | 10759.46 | 11760.08978
119.2 | 0.09905434 | 10764.81 | 11765.93733
119.3 | 0.09924173 | 10772.32 | 11774.14576
119.4 | 0.09930253 | 10780.19 | 11782.74767
119.5 | 0.09936738 | 10787.49 | 11790.72657
119.6 | 0.09954452 | 10795.83 | 11799.84219
119.7 | 0.09959102 | 10803.34 | 11808.05062
119.8 | 0.09973526 | 10810.31 | 11815.66883
119.9 | 0.09972763 | 10816.46 | 11822.39078
120 | 0.09989333 | 10823.53 | 11830.11829
120.1 | 0.09989118 | 10829.22 | 11836.33746
120.2 | 0.1000676 | 10837.8 | 11845.7154
120.3 | 0.1001401 | 10844.46 | 11852.99478
120.4 | 0.1001933 | 10849.41 | 11858.40513
120.5 | 0.1002755 | 10854.21 | 11863.65153
120.6 | 0.100421 | 10860.86 | 11870.91998
120.7 | 0.1004186 | 10865.95 | 11876.48335
120.8 | 0.1004083 | 10872.7 | 11883.8611
120.9 | 0.1005723 | 11020.41 | 12045.30813
121 | 0.100589 | 11009.89 | 12033.80977
121.1 | 0.1007233 | 11028.76 | 12054.43468
121.2 | 0.1008549 | 11036.83 | 12063.25519
121.3 | 0.1008422 | 11043.99 | 12071.08107
121.4 | 0.1009917 | 11059.88 | 12088.44884
121.5 | 0.101002 | 11072.45 | 12102.18785
121.6 | 0.1011498 | 11071.44 | 12101.08392
121.7 | 0.1012015 | 11080.04 | 12110.48372
121.8 | 0.1013181 | 11087.99 | 12119.17307
121.9 | 0.1014378 | 11105.49 | 12138.30057
122 | 0.1015158 | 11117.52 | 12151.44936
122.1 | 0.1016052 | 11125.89 | 12160.59777
122.2 | 0.1017103 | 11126.74 | 12161.52682
122.3 | 0.1017973 | 11139.74 | 12175.73582
122.4 | 0.1018264 | 11160.42 | 12198.33906
122.5 | 0.1020081 | 11167.33 | 12205.89169
122.6 | 0.1021607 | 11177.85 | 12217.39005
122.7 | 0.1022241 | 11185.56 | 12225.81708
122.8 | 0.1022065 | 11203.47 | 12245.39271
122.9 | 0.1022997 | 11071.66 | 12101.32438
123 | 0.1024487 | 11028.65 | 12054.31445
123.1 | 0.1025114 | 11034.61 | 12060.82873
123.2 | 0.1026413 | 11042.47 | 12069.41971
123.3 | 0.1027029 | 11048.24 | 12075.72632
123.4 | 0.1027186 | 11053.85 | 12081.85805
123.5 | 0.1028118 | 11059.6 | 12088.1428
123.6 | 0.102916 | 11067.6 | 12096.8868
123.7 | 0.102942 | 11074.45 | 12104.37385
123.8 | 0.1030958 | 11081.96 | 12112.58228
123.9 | 0.1030364 | 11089.06 | 12120.34258
124 | 0.1030951 | 11093.92 | 12125.65456
124.1 | 0.1032922 | 11101.54 | 12133.98322
124.2 | 0.1033611 | 11106.82 | 12139.75426
124.3 | 0.1034846 | 11112.73 | 12146.21389
124.4 | 0.103528 | 11117.92 | 12151.88656
124.5 | 0.1036487 | 11124.44 | 12159.01292
124.6 | 0.1037836 | 11128.41 | 12163.35213
124.7 | 0.1038549 | 11131.57 | 12166.80601
124.8 | 0.1037924 | 11135.94 | 12171.58242
124.9 | 0.1038902 | 11140.41 | 12176.46813
125 | 0.1039851 | 11146.01 | 12182.58893
125.1 | 0.1040015 | 11152.67 | 12189.86831
125.2 | 0.1041241 | 11159.87 | 12197.73791
125.3 | 0.1041012 | 11167.94 | 12206.55842
125.4 | 0.1043217 | 11175.07 | 12214.35151
125.5 | 0.1043534 | 11180.3 | 12220.0679
125.6 | 0.1044397 | 11187.38 | 12227.80634
125.7 | 0.1045716 | 11192.81 | 12233.74133
125.8 | 0.1046944 | 11198.37 | 12239.81841
125.9 | 0.1047096 | 11204.19 | 12246.17967
126 | 0.1047423 | 11213.62 | 12256.48666
126.1 | 0.1049242 | 11218.84 | 12262.19212
126.2 | 0.1049592 | 11225.78 | 12269.77754
126.3 | 0.1050017 | 11231.86 | 12276.42298
126.4 | 0.1049678 | 11239.46 | 12284.72978
126.5 | 0.1051207 | 11246.18 | 12292.07474
126.6 | 0.1053357 | 11255.52 | 12302.28336
126.7 | 0.1053069 | 11264.17 | 12311.73781
126.8 | 0.1055171 | 11272.1 | 12320.4053
126.9 | 0.1055295 | 11279.28 | 12328.25304
127 | 0.1056542 | 11286.39 | 12336.02427
127.1 | 0.1057656 | 11292.43 | 12342.62599
127.2 | 0.1057918 | 11299.71 | 12350.58303
127.3 | 0.1058962 | 11305.46 | 12356.86778
127.4 | 0.1059899 | 11311.99 | 12364.00507
127.5 | 0.106096 | 11318.95 | 12371.61235
127.6 | 0.106132 | 11324.31 | 12377.47083
127.7 | 0.1062431 | 11332 | 12385.876
127.8 | 0.1063495 | 11337.64 | 12392.04052
127.9 | 0.106406 | 11345.56 | 12400.69708
128 | 0.1064751 | 11354.38 | 12410.33734
128.1 | 0.1066127 | 11360.49 | 12417.01557
128.2 | 0.1066787 | 11366.11 | 12423.15823
128.3 | 0.1068618 | 11372.79 | 12430.45947
128.4 | 0.1068223 | 11378.24 | 12436.41632
128.5 | 0.1069353 | 11382.01 | 12440.53693
128.6 | 0.1069586 | 11388.25 | 12447.35725
128.7 | 0.1070461 | 11395.47 | 12455.24871
128.8 | 0.1071277 | 11401.52 | 12461.86136
128.9 | 0.1072779 | 11407.1 | 12467.9603
129 | 0.1071796 | 11415.53 | 12477.17429
129.1 | 0.1074395 | 11422.19 | 12484.45367
129.2 | 0.1073961 | 11429.48 | 12492.42164
129.3 | 0.1075339 | 11437.89 | 12501.61377
129.4 | 0.1076024 | 11442.61 | 12506.77273
129.5 | 0.1077566 | 11449.45 | 12514.24885
129.6 | 0.1078942 | 11456.19 | 12521.61567
129.7 | 0.1080306 | 11460.19 | 12525.98767
129.8 | 0.1080179 | 11467.9 | 12534.4147
129.9 | 0.1081326 | 11474.48 | 12541.60664
130 | 0.1082029 | 11481.27 | 12549.02811
130.1 | 0.1083698 | 11487.21 | 12555.52053
130.2 | 0.1083803 | 11493.41 | 12562.29713
130.3 | 0.1085689 | 11498.9 | 12568.2977
130.4 | 0.1086247 | 11505.49 | 12575.50057
130.5 | 0.108696 | 11512.01 | 12582.62693
130.6 | 0.1085911 | 11518.85 | 12590.10305
130.7 | 0.1086853 | 11529.51 | 12601.75443
130.8 | 0.1088829 | 11535.57 | 12608.37801
130.9 | 0.1090329 | 11541.64 | 12615.01252
131 | 0.1090722 | 11548.06 | 12622.02958
131.1 | 0.1091588 | 11553.24 | 12627.69132
131.2 | 0.1091654 | 11560.55 | 12635.68115
131.3 | 0.109163 | 11567.81 | 12643.61633
131.4 | 0.1093128 | 11574.07 | 12650.45851
131.5 | 0.1094484 | 11579.21 | 12656.07653
131.6 | 0.1095333 | 11584.98 | 12662.38314
131.7 | 0.1095979 | 11590.02 | 12667.89186
131.8 | 0.1097331 | 11594.93 | 12673.25849
131.9 | 0.1097512 | 11602.8 | 12681.8604
132 | 0.1097741 | 11608.88 | 12688.50584
132.1 | 0.1099076 | 11614.7 | 12694.8671
132.2 | 0.1100538 | 11620.93 | 12701.67649
132.3 | 0.1100717 | 11624.93 | 12706.04849
132.4 | 0.1102831 | 11629.51 | 12711.05443
132.5 | 0.1103613 | 11635.42 | 12717.51406
132.6 | 0.1103723 | 11640.06 | 12722.58558
132.7 | 0.110497 | 11646.13 | 12729.22009
132.8 | 0.1105347 | 11650.7 | 12734.2151
132.9 | 0.1106088 | 11656.42 | 12740.46706
133 | 0.1105056 | 11659.83 | 12744.19419
133.1 | 0.1107106 | 11664.71 | 12749.52803
133.2 | 0.1107106 | 11670.21 | 12755.53953
133.3 | 0.1109109 | 11674.86 | 12760.62198
133.4 | 0.1109569 | 11681.98 | 12768.40414
133.5 | 0.111114 | 11687.16 | 12774.06588
133.6 | 0.1110594 | 11693.84 | 12781.36712
133.7 | 0.1111886 | 11700.28 | 12788.40604
133.8 | 0.1113446 | 11704.83 | 12793.37919
133.9 | 0.1112976 | 11710.51 | 12799.58743
134 | 0.111408 | 11718 | 12807.774
134.1 | 0.1114349 | 11723.66 | 12813.96038
134.2 | 0.111553 | 11729.19 | 12820.00467
134.3 | 0.1116118 | 11738.33 | 12829.99469
134.4 | 0.1117816 | 11745.03 | 12837.31779
134.5 | 0.111866 | 11750.02 | 12842.77186
134.6 | 0.1118538 | 11759.28 | 12852.89304
134.7 | 0.1119754 | 11766.54 | 12860.82822
134.8 | 0.1122296 | 11773.44 | 12868.36992
134.9 | 0.1122544 | 11779.29 | 12874.76397
135 | 0.1122942 | 11786.32 | 12882.44776
135.1 | 0.1123118 | 11790.54 | 12887.06022
135.2 | 0.1124876 | 11795.92 | 12892.94056
135.3 | 0.1125975 | 11803.04 | 12900.72272
135.4 | 0.1128206 | 11807.67 | 12905.78331
135.5 | 0.1129074 | 11813.69 | 12912.36317
135.6 | 0.1128902 | 11821.46 | 12920.85578
135.7 | 0.112756 | 11825.29 | 12925.04197
135.8 | 0.1129868 | 11831.64 | 12931.98252
135.9 | 0.1129301 | 11837.71 | 12938.61703
136 | 0.1130831 | 11845.72 | 12947.37196
136.1 | 0.1132398 | 11853.76 | 12956.15968
136.2 | 0.1132123 | 11861.36 | 12964.46648
136.3 | 0.1133883 | 11869.17 | 12973.00281
136.4 | 0.1134503 | 11875.66 | 12980.09638
136.5 | 0.1135421 | 11880.97 | 12985.90021
136.6 | 0.1135976 | 11887.37 | 12992.89541
136.7 | 0.1137846 | 11893.83 | 12999.95619
136.8 | 0.113694 | 11900.21 | 13006.92953
136.9 | 0.1138594 | 11906.52 | 13013.82636
137 | 0.1138599 | 11909.95 | 13017.57535
137.1 | 0.1140225 | 11914.74 | 13022.81082
137.2 | 0.1141181 | 11918.9 | 13027.3577
137.3 | 0.1141977 | 11925.55 | 13034.62615
137.4 | 0.1142273 | 11931.02 | 13040.60486
137.5 | 0.1143279 | 11936.98 | 13047.11914
137.6 | 0.11445 | 11942.62 | 13053.28366
137.7 | 0.1145029 | 11948.34 | 13059.53562
137.8 | 0.1146164 | 11955.08 | 13066.90244
137.9 | 0.1147416 | 11961.16 | 13073.54788
138 | 0.1148012 | 11968.23 | 13081.27539
138.1 | 0.1149628 | 11973.34 | 13086.86062
138.2 | 0.115047 | 11981.71 | 13096.00903
138.3 | 0.115129 | 11988.71 | 13103.66003
138.4 | 0.1151927 | 11995.08 | 13110.62244
138.5 | 0.1152818 | 12002.28 | 13118.49204
138.6 | 0.1154795 | 12010.17 | 13127.11581
138.7 | 0.1153867 | 12017.92 | 13135.58656
138.8 | 0.115613 | 12029.42 | 13148.15606
138.9 | 0.1157308 | 12035.21 | 13154.48453
139 | 0.1156785 | 12043.92 | 13164.00456
139.1 | 0.1158562 | 12050.43 | 13171.11999
139.2 | 0.1159587 | 12054.98 | 13176.09314
139.3 | 0.1161015 | 12059.72 | 13181.27396
139.4 | 0.1160667 | 12064.24 | 13186.21432
139.5 | 0.1161759 | 12068.55 | 13190.92515
139.6 | 0.1161904 | 12073.5 | 13196.3355
139.7 | 0.1163495 | 12079.25 | 13202.62025
139.8 | 0.1164103 | 12086.63 | 13210.68659
139.9 | 0.1164391 | 12091.07 | 13215.53951
140 | 0.1165903 | 12099.51 | 13224.76443
140.1 | 0.1166811 | 12105.9 | 13231.7487
140.2 | 0.1168473 | 12109.56 | 13235.74908
140.3 | 0.116914 | 12116.29 | 13243.10497
140.4 | 0.1169548 | 12120.86 | 13248.09998
140.5 | 0.1171157 | 12125.26 | 13252.90918
140.6 | 0.1170893 | 12129.24 | 13257.25932
140.7 | 0.1172898 | 12131.95 | 13260.22135
140.8 | 0.1171722 | 12135.22 | 13263.79546
140.9 | 0.1173046 | 12137.4 | 13266.1782
141 | 0.117285 | 12143.22 | 13272.53946
141.1 | 0.117573 | 12144.35 | 13273.77455
141.2 | 0.1173501 | 12150.72 | 13280.73696
141.3 | 0.1175113 | 12156.96 | 13287.55728
141.4 | 0.1174672 | 12159.02 | 13289.80886
141.5 | 0.1177218 | 12163.76 | 13294.98968
141.6 | 0.1177964 | 12170.41 | 13302.25813
141.7 | 0.1178133 | 12174.81 | 13307.06733
141.8 | 0.1178427 | 12180.5 | 13313.2865
141.9 | 0.1177497 | 12185.25 | 13318.47825
142 | 0.1180248 | 12191.51 | 13325.32043
142.1 | 0.1181331 | 12197.78 | 13332.17354
142.2 | 0.1182191 | 12204.42 | 13339.43106
142.3 | 0.1182256 | 12209.14 | 13344.59002
142.4 | 0.1183097 | 12215.93 | 13352.01149
142.5 | 0.1183355 | 12221.41 | 13358.00113
142.6 | 0.1184823 | 12227.44 | 13364.59192
142.7 | 0.11852 | 12234.72 | 13372.54896
142.8 | 0.1186879 | 12242.06 | 13380.57158
142.9 | 0.1187246 | 12248.4 | 13387.5012
143 | 0.1189077 | 12255.68 | 13395.45824
143.1 | 0.1188865 | 12264.43 | 13405.02199
143.2 | 0.1191816 | 12270.87 | 13412.06091
143.3 | 0.1190536 | 12279.96 | 13421.99628
143.4 | 0.1192317 | 12289.79 | 13432.74047
143.5 | 0.1193864 | 12298.47 | 13442.22771
143.6 | 0.1193316 | 12306.53 | 13451.03729
143.7 | 0.1195221 | 12314.05 | 13459.25665
143.8 | 0.1195807 | 12321.02 | 13466.87486
143.9 | 0.1196666 | 12329.84 | 13476.51512
144 | 0.1198366 | 12337.88 | 13485.30284
144.1 | 0.1199305 | 12345.2 | 13493.3036
144.2 | 0.1200857 | 12351.79 | 13500.50647
144.3 | 0.1200261 | 12362.77 | 13512.50761
144.4 | 0.1203983 | 12369.18 | 13519.51374
144.5 | 0.1203988 | 12377.89 | 13529.03377
144.6 | 0.120506 | 12387.5 | 13539.5375
144.7 | 0.1206222 | 12392.69 | 13545.21017
144.8 | 0.120821 | 12399.2 | 13552.3256
144.9 | 0.1208732 | 12402.71 | 13556.16203
145 | 0.1208787 | 12407.43 | 13561.32099
145.1 | 0.1209457 | 12412.95 | 13567.35435
145.2 | 0.1210504 | 12416.87 | 13571.63891
145.3 | 0.1211677 | 12420.6 | 13575.7158
145.4 | 0.1212275 | 12426.88 | 13582.57984
145.5 | 0.1212647 | 12431.2 | 13587.3016
145.6 | 0.1214061 | 12435.68 | 13592.19824
145.7 | 0.1214404 | 12442.52 | 13599.67436
145.8 | 0.1215603 | 12448.01 | 13605.67493
145.9 | 0.1215651 | 12453.38 | 13611.54434
146 | 0.1216185 | 12460.96 | 13619.82928
146.1 | 0.1217179 | 12467.37 | 13626.83541
146.2 | 0.1217842 | 12472.39 | 13632.32227
146.3 | 0.1218851 | 12477.91 | 13638.35563
146.4 | 0.1219518 | 12483.64 | 13644.61852
146.5 | 0.1221025 | 12488.39 | 13649.81027
146.6 | 0.122071 | 12494.47 | 13656.45571
146.7 | 0.1222422 | 12501.96 | 13664.64228
146.8 | 0.1223505 | 12506.09 | 13669.15637
146.9 | 0.1223676 | 12511.2 | 13674.7416
147 | 0.1223721 | 12515.56 | 13679.50708
147.1 | 0.1225579 | 12517.71 | 13681.85703
147.2 | 0.1225281 | 12522.53 | 13687.12529
147.3 | 0.1227202 | 12526.94 | 13691.94542
147.4 | 0.1229358 | 12530.18 | 13695.48674
147.5 | 0.1228828 | 12535.65 | 13701.46545
147.6 | 0.1229467 | 12539.93 | 13706.14349
147.7 | 0.1230633 | 12544.88 | 13711.55384
147.8 | 0.1231279 | 12549.41 | 13716.50513
147.9 | 0.1231298 | 12553.56 | 13721.04108
148 | 0.1232569 | 12558.17 | 13726.07981
148.1 | 0.1232803 | 12563.64 | 13732.05852
148.2 | 0.123291 | 12571.8 | 13740.9774
148.3 | 0.1234741 | 12577.57 | 13747.28401
148.4 | 0.1234243 | 12586.5 | 13757.0445
148.5 | 0.1235936 | 12590.5 | 13761.4165
148.6 | 0.1236813 | 12595.94 | 13767.36242
148.7 | 0.1238615 | 12604.58 | 13776.80594
148.8 | 0.1238701 | 12611.11 | 13783.94323
148.9 | 0.1239793 | 12617.68 | 13791.12424
149 | 0.1241946 | 12622.77 | 13796.68761
149.1 | 0.1242645 | 12627.48 | 13801.83564
149.2 | 0.1243801 | 12630.79 | 13805.45347
149.3 | 0.124315 | 12635.55 | 13810.65615
149.4 | 0.124476 | 12642.4 | 13818.1432
149.5 | 0.1244671 | 12646.08 | 13822.16544
149.6 | 0.1245029 | 12650.17 | 13826.63581
149.7 | 0.1246378 | 12656.74 | 13833.81682
149.8 | 0.1247444 | 12660.01 | 13837.39093
149.9 | 0.1248026 | 12664.53 | 13842.33129
150 | 0.1249526 | 12669.56 | 13847.82908
150.1 | 0.124939 | 12673.77 | 13852.43061
150.2 | 0.1250889 | 12680.13 | 13859.38209
150.3 | 0.1250572 | 12685.59 | 13865.34987
150.4 | 0.1251552 | 12692.01 | 13872.36693
150.5 | 0.1253104 | 12695.69 | 13876.38917
150.6 | 0.125396 | 12702.3 | 13883.6139
150.7 | 0.1254058 | 12704.02 | 13885.49386
150.8 | 0.125515 | 12709.02 | 13890.95886
150.9 | 0.1253762 | 12715.62 | 13898.17266
151 | 0.1253903 | 12720.39 | 13903.38627
151.1 | 0.1255302 | 12725.76 | 13909.25568
151.2 | 0.1259146 | 12731.82 | 13915.87926
151.3 | 0.1257765 | 12735.37 | 13919.75941
151.4 | 0.1259384 | 12741.87 | 13926.86391
151.5 | 0.1260374 | 12746.43 | 13931.84799
151.6 | 0.1260581 | 12748.94 | 13934.59142
151.7 | 0.1262639 | 12754.31 | 13940.46083
151.8 | 0.1263144 | 12759.33 | 13945.94769
151.9 | 0.1263778 | 12762.25 | 13949.13925
152 | 0.1264219 | 12767.59 | 13954.97587
152.1 | 0.1264663 | 12774.38 | 13962.39734
152.2 | 0.1266086 | 12778.89 | 13967.32677
152.3 | 0.1265454 | 12782.48 | 13971.25064
152.4 | 0.1267183 | 12789.37 | 13978.78141
152.5 | 0.1268175 | 12796.74 | 13986.83682
152.6 | 0.1268582 | 12802.23 | 13992.83739
152.7 | 0.1268735 | 12807.81 | 13998.93633
152.8 | 0.1271284 | 12813.97 | 14005.66921
152.9 | 0.1271343 | 12817.79 | 14009.84447
153 | 0.1272237 | 12822.75 | 14015.26575
153.1 | 0.1272817 | 12829.4 | 14022.5342
153.2 | 0.1274559 | 12838.06 | 14031.99958
153.3 | 0.1273811 | 12843.79 | 14038.26247
153.4 | 0.1276495 | 12852.28 | 14047.54204
153.5 | 0.1276579 | 12857.7 | 14053.4661
153.6 | 0.1277392 | 12862.66 | 14058.88738
153.7 | 0.1277444 | 12869.85 | 14066.74605
153.8 | 0.1279919 | 12875.65 | 14073.08545
153.9 | 0.1280739 | 12882.74 | 14080.83482
154 | 0.1281919 | 12886.86 | 14085.33798
154.1 | 0.1282706 | 12892.58 | 14091.58994
154.2 | 0.128319 | 12896.54 | 14095.91822
154.3 | 0.1283634 | 12900.38 | 14100.11534
154.4 | 0.128408 | 12905.88 | 14106.12684
154.5 | 0.1285567 | 12911.71 | 14112.49903
154.6 | 0.1286232 | 12916.86 | 14118.12798
154.7 | 0.128715 | 12924.71 | 14126.70803
154.8 | 0.1287885 | 12931.13 | 14133.72509
154.9 | 0.1288812 | 12935.58 | 14138.58894
155 | 0.1288719 | 12943.16 | 14146.87388
155.1 | 0.1289721 | 12949.85 | 14154.18605
155.2 | 0.1290677 | 12954.32 | 14159.07176
155.3 | 0.1291249 | 12960.84 | 14166.19812
155.4 | 0.1292853 | 12968.2 | 14174.2426
155.5 | 0.1293697 | 12972.76 | 14179.22668
155.6 | 0.1294527 | 12977.11 | 14183.98123
155.7 | 0.1294732 | 12984.84 | 14192.43012
155.8 | 0.1296473 | 12991.07 | 14199.23951
155.9 | 0.1297441 | 12999 | 14207.907
156 | 0.1298141 | 13006.76 | 14216.38868
156.1 | 0.1299267 | 13014.52 | 14224.87036
156.2 | 0.1300156 | 13020.46 | 14231.36278
156.3 | 0.1301124 | 13027.36 | 14238.90448
156.4 | 0.1301265 | 13031.92 | 14243.88856
156.5 | 0.1302361 | 13038.41 | 14250.98213
156.6 | 0.1303835 | 13043.74 | 14256.80782
156.7 | 0.1304209 | 13048.55 | 14262.06515
156.8 | 0.1305039 | 13054.39 | 14268.44827
156.9 | 0.130657 | 13061.99 | 14276.75507

## avg
Specimen | 1 | 2 | 3 | 4 | 5 | 6 | 7 | 8 | 9
Hole D | 0.25 | 0.25 | 0.25 | 0.0625 | 0.0625 | 0.0625 | 0.125 | 0.125 | 0.125
Max Load | 12335.24824 | 13203.60395 | 12920.98694 | 17748.41818 | 17322.80398 | 17022.98315 | 15159.50559 | 14981.4231 | 14276.75507
Max Stress | 56296.03 | 58116.76 | 57490.74 | 78351.16 | 76666.54 | 74778.31 | 65315.67 | 66215.65 | 65135.64
Hole D | 0.0625 | 0.125 | 0.25
Avg Strength | 76598.67 | 65555.65 | 57301.18
[10 empty] | Hole D | 1/KT_inf | σn/σo | 1-(D/W) | D/W | R | best fit do σn/σo
[10 empty] | 0 | 0.3333333 | 1 | 1 | 0 | 0 | 1
[10 empty] | 0.0625 | 0.3333333 | 0.8307341 | 0.9583333 | 0.04166667 | 0.03125 | 0.8786356
[10 empty] | 0.125 | 0.3333333 | 0.7109695 | 0.9166667 | 0.08333333 | 0.0625 | 0.7323562
1.5 | [9 empty] | 0.25 | 0.3333333 | 0.6214474 | 0.8333333 | 0.1666667 | 0.125 | 0.5734954
Hole D | 0.0625 | 0.125 | 0.25 | [11 empty] | best fit do | do=.0425
Avg Strength | 76598.67 | 65555.65 | 57301.18
KT/KT_inf | 1.001786 | 1.007365 | 1.031481
do (in) | 0.019447 | 0.03889 | 0.077789
Avg do | 0.04537533
[10 empty] | Modulus | Poisson
[10 empty] | 5574136.0 | 3.133077
Hole D | 0.0625 | 0.125 | 0.25 | [6 empty] | 5575598 | 3.1326
KT | 3.005359 | 3.022096 | 3.094444
[10 empty] | 5574867.0 | 3.132839