## quarter-inch_hole
1/4" Hole | THICK(in) | WIDTH(in) | Hole(in) | Max Load(lbs)
1 | 1.4965 | 0.14645 | 0.256 | 12335
| 1.496 | 0.14615
| 1.496 | 0.14675
Average | 1.496167 | 0.14645 |  |  | 0.2191136
2 | 1.494 | 0.15265 | 0.258 | 13204
| 1.4955 | 0.15025
| 1.497 | 0.15285
Average | 1.4955 | 0.1519167 |  |  | 0.227191375
3 | 1.4975 | 0.15115 | 0.257 | 12921
| 1.496 | 0.1496
| 1.4955 | 0.14985
Average | 1.496333 | 0.1502 |  |  | 0.2247493

## sixteenth-inch_hole
1/16" Hole | THICK(in) | WIDTH(in) | Hole(in) | Max Load(lbs)
4 | 1.499 | 0.1513 | 0.0625 | 17748
| 1.499 | 0.14925
| 1.5 | 0.1527
Average | 1.499333 | 0.1510833 |  |  | 0.2265243
5 | 1.499 | 0.15035 | 0.0625 | 17322
| 1.5 | 0.14935
| 1.5 | 0.1523
Average | 1.499667 | 0.1506667 |  |  | 0.2259498
6 | 1.4995 | 0.1517 | 0.0625 | 17023
| 1.497 | 0.1503
| 1.4975 | 0.1539
Average | 1.498 | 0.1519667 |  |  | 0.2276461

## eigth-inch_hole
1/8" Hole | THICK(in) | WIDTH(in) | Hole(in) | Max Load(lbs)
7 | 1.5055 | 0.1535 | 0.136 | 15159
| 1.5065 | 0.15325
| 1.503 | 0.1559
Average | 1.505 | 0.1542167 |  |  | 0.2320961
8 | 1.507 | 0.1496 | 0.136 | 14981
| 1.5075 | 0.14855
| 1.501 | 0.1528
Average | 1.505167 | 0.1503167 |  |  | 0.2262516
9 | 1.474 | 0.14715 | 0.136 | 14277
| 1.4745 | 0.14755
| 1.4765 | 0.1511
Average | 1.475 | 0.1486 |  |  | 0.219185

## tension
1/4" Hole | THICK(in) | WIDTH(in) | Max Load(lbs)
1 | 0.148 | 1.005 | 13009
| 0.15 | 0.9995
| 0.1515 | 1
Average | 0.1498333 | 1.0015 |  | 0.1500581
2 | 0.1555 | 1.002 | 14525
| 0.152 | 1.0025
| 0.15265 | 1.002
Average | 0.1533833 | 1.002167 |  | 0.1537157
3 | 0.14975 | 1.001 | 14519
| 0.1521 | 1
| 0.15205 | 1.002
Average | 0.1513 | 1.001 |  | 0.1514513
4 | 0.1507 | 1 | 13882
| 0.14805 | 1
| 0.15025 | 1.0015
Average | 0.1496667 | 1.0005 |  | 0.1497415

## avg
Hole D, Specimen | Thickness (in) | Width (in) | CSA (in2) | Specimen | Modulus | Strength
0 #1 | 0.1498333 | 1.0015 | 0.1500581
0 #2 | 0.1533833 | 1.002167 | 0.1537157
0 #3 | 0.1513 | 1.001 | 0.1514513
0 #4 | 0.1496667 | 1.0005 | 0.1497415
.25 #1 | 0.14645 | 1.496167 | 0.2191136
.25 #2 | 0.1519167 | 1.4955 | 0.227191375
.25 #3 | 0.1502 | 1.496333 | 0.2247493
.0625 #4 | 0.1510833 | 1.499333 | 0.2265243
.0625 #5 | 0.1506667 | 1.499667 | 0.2259498
.0625 #6 | 0.1519667 | 1.498 | 0.2276461
.125 #7 | 0.1542167 | 1.505 | 0.2320961
.125 #8 | 0.1503167 | 1.505167 | 0.2262516
.125 #9 | 0.1486 | 1.475 | 0.219185